## Measured values
Abs. Time (UTC+02 : 00) | Rel. Time | Rel. Time (in s) | Time Marker | Ammonia.MassFlow | Ammonia.TotalMass | Ammonia.TotalVolume | Dosing1.End | Dosing1.MassA | Dosing1.Set | Dosing2.End | Dosing2.MassB | Dosing2.Set | Mg nitrate + Ni nitrate solution.MassFlow | Mg nitrate + Ni nitrate solution.TotalMass | Mg nitrate + Ni nitrate solution.TotalVolume | Mr | pH | pH1 | R | Rend | Rset | RT | Taux | Tc | Tend | time | Tj | Tr | Tr-Tj | Tset | Vr | Water.MassFlow | Water.TotalMass | Water.TotalVolume
dd.MM.yyyy HH:mm:ss | hhh:mm:ss | sec |  | g/min | g | ml | g | g | g | g | g | g | g/min | g | ml | g | pH | pH | rpm | rpm | rpm |  | °C | °C | °C | s | °C | °C | K | °C | ml | g/min | g | ml
03.08.2022 11:50:05 | 00:00:00 | 0 |  | 0 | 0 | 0 | 0 | 0 | 0 | 0 | 0 | 0 | 0 | 0 | 0 | 0 |  | 8.900723 | 0 | 0 | 0 | 0 |  | 10.87687 |  | 0 | 12.15543 | 15.11817 | 2.962742 |  | 0 | 0 | 0 | 0
03.08.2022 11:50:07 | 00:00:02 | 2 |  | 0 | 0 | 0 | 0 | 0 | 0 | 0 | 0 | 0 | 0 | 0 | 0 | 0 |  | 8.925239 | 0 | 0 | 0 | 0 |  | 10.87727 |  | 2 | 12.15382 | 15.11295 | 2.959129 |  | 0 | 0 | 0 | 0
03.08.2022 11:50:09 | 00:00:04 | 4 |  | 0 | 0 | 0 | 0 | 0 | 0 | 0 | 0 | 0 | 0 | 0 | 0 | 0 |  | 8.949754 | 0 | 0 | 0 | 0 |  | 10.87727 |  | 4 | 12.15282 | 15.10813 | 2.955317 |  | 0 | 0 | 0 | 0
03.08.2022 11:50:11 | 00:00:06 | 6 |  | 0 | 0 | 0 | 0 | 0 | 0 | 0 | 0 | 0 | 0 | 0 | 0 | 0 |  | 8.944221 | 0 | 300 | 0 | 0 |  | 10.87707 | 60 | 6 | 12.15161 | 15.10312 | 2.951505 | 15.10111 | 0 | 0 | 0 | 0
03.08.2022 11:50:13 | 00:00:08 | 8 |  | 0 | 0 | 0 | 0 | 0 | 0 | 0 | 0 | 0 | 0 | 0 | 0 | 0 |  | 8.889983 | 0 | 300 | 60 | 48 |  | 10.87727 | 60 | 8 | 12.15041 | 15.0979 | 2.947493 | 45.0337 | 0 | 0 | 0 | 0
03.08.2022 11:50:15 | 00:00:10 | 10 |  | 0 | 0 | 0 | 0 | 0 | 0 | 0 | 0 | 0 | 0 | 0 | 0 | 0 |  | 8.396354 | 71.12069 | 300 | 120 | 250 |  | 10.87727 | 60 | 10 | 12.43152 | 15.09349 | 2.661971 | 60 | 0 | 0 | 0 | 0
03.08.2022 11:50:17 | 00:00:12 | 12 |  | 0 | 0 | 0 | 0 | 0 | 0 | 0 | 0 | 0 | 0 | 0 | 0 | 0 |  | 8.642226 | 126.7241 | 300 | 180 | 270 |  | 10.8871 | 60 | 12 | 13.68315 | 15.08667 | 1.403514 | 60 | 0 | 0 | 0 | 0
03.08.2022 11:50:19 | 00:00:14 | 14 |  | 0 | 0 | 0 | 0 | 0 | 0 | 0 | 0 | 0 | 0 | 0 | 0 | 0 |  | 8.528647 | 182.3276 | 300 | 240 | 282 |  | 10.91519 | 60 | 14 | 15.05076 | 15.02567 | -0.02509212 | 60 | 0 | 0 | 0 | 0
03.08.2022 11:50:21 | 00:00:16 | 16 |  | 0 | 0 | 0 | 0 | 0 | 0 | 0 | 0 | 0 | 0 | 0 | 0 | 0 |  | 8.425238 | 240.5172 | 300 | 300 | 299 |  | 10.95713 | 60 | 16 | 16.43021 | 14.93337 | -1.496838 | 60 | 0 | 0 | 0 | 0
03.08.2022 11:50:23 | 00:00:18 | 18 |  | 0 | 0 | 0 | 0 | 0 | 0 | 0 | 0 | 0 | 0 | 0 | 0 | 0 |  | 8.411903 | 290.9483 | 300 | 300 | 310 |  | 11.00669 | 60 | 18 | 17.82671 | 14.85311 | -2.973598 | 60 | 0 | 1499.995665 | 0 | 0
03.08.2022 11:50:25 | 00:00:20 | 20 |  | 0 | 0 | 0 | 0 | 0 | 0 | 0 | 0 | 0 | 0 | 0 | 0 | 0 |  | 8.347933 | 296.1207 | 300 | 300 | 314 |  | 11.06126 | 60 | 20 | 19.23766 | 14.7871 | -4.450561 | 60 | 0 | 1499.995665 | 0 | 0
03.08.2022 11:50:27 | 00:00:22 | 22 |  | 0 | 0 | 0 | 0 | 0 | 0 | 0 | 0 | 0 | 0 | 0 | 0 | 199.999422 |  | 8.297214 | 298.7069 | 300 | 300 | 316 |  | 11.11925 | 60 | 22 | 20.65643 | 14.73353 | -5.922907 | 60 | 200.34 | 1499.995665 | 199.999422 | 200.34
03.08.2022 11:50:29 | 00:00:24 | 24 |  | 0 | 0 | 0 | 0 | 0 | 0 | 0 | 0 | 0 | 0 | 0 | 0 | 199.999422 |  | 8.266562 | 298.7069 | 300 | 300 | 314 |  | 11.17984 | 60 | 24 | 22.08002 | 14.6934 | -7.386626 | 60 | 200.34 | 1499.995665 | 199.999422 | 200.34
03.08.2022 11:50:31 | 00:00:26 | 26 |  | 0 | 0 | 0 | 0 | 0 | 0 | 0 | 0 | 0 | 0 | 0 | 0 | 199.999422 |  | 8.20856 | 298.7069 | 300 | 300 | 313 |  | 11.24124 | 60 | 26 | 23.50722 | 14.6631 | -8.844124 | 60 | 200.34 | 0 | 199.999422 | 200.34
03.08.2022 11:50:33 | 00:00:28 | 28 |  | 0 | 0 | 0 | 0 | 0 | 0 | 0 | 0 | 0 | 0 | 0 | 0 | 199.999422 |  | 8.206759 | 298.7069 | 300 | 300 | 314 |  | 11.30304 | 60 | 28 | 24.93603 | 14.64283 | -10.2932 | 60 | 200.34 | 0 | 199.999422 | 200.34
03.08.2022 11:50:35 | 00:00:30 | 30 |  | 0 | 0 | 0 | 0 | 0 | 0 | 0 | 0 | 0 | 0 | 0 | 0 | 199.999422 |  | 8.149165 | 300 | 300 | 300 | 321 |  | 11.36424 | 60 | 30 | 26.35902 | 14.62999 | -11.72903 | 60 | 200.34 | 0 | 199.999422 | 200.34
03.08.2022 11:50:37 | 00:00:32 | 32 |  | 0 | 0 | 0 | 0 | 0 | 0 | 0 | 0 | 0 | 0 | 0 | 0 | 199.999422 |  | 8.143633 | 300 | 300 | 300 | 319 |  | 11.42483 | 60 | 32 | 27.76896 | 14.62317 | -13.14579 | 60 | 200.34 | 0 | 199.999422 | 200.34
03.08.2022 11:50:39 | 00:00:34 | 34 |  | 0 | 0 | 0 | 0 | 0 | 0 | 0 | 0 | 0 | 0 | 0 | 0 | 199.999422 |  | 8.121372 | 300 | 300 | 300 | 315 |  | 11.48342 | 60 | 34 | 29.1640625 | 14.62337 | -14.54069 | 60 | 200.34 | 0 | 199.999422 | 200.34
03.08.2022 11:50:41 | 00:00:36 | 36 |  | 0 | 0 | 0 | 0 | 0 | 0 | 0 | 0 | 0 | 0 | 0 | 0 | 199.999422 |  | 8.100315 | 297.4138 | 300 | 300 | 316 |  | 11.54121 | 60 | 36 | 30.5411 | 14.62779 | -15.91332 | 60 | 200.34 | 0 | 199.999422 | 200.34
03.08.2022 11:50:43 | 00:00:38 | 38 |  | 0 | 0 | 0 | 0 | 0 | 0 | 0 | 0 | 0 | 0 | 0 | 0 | 199.999422 |  | 8.098038 | 300 | 300 | 300 | 318 |  | 11.59719 | 60 | 38 | 31.89808 | 14.63782 | -17.26026 | 60 | 200.34 | 0 | 199.999422 | 200.34
03.08.2022 11:50:45 | 00:00:40 | 40 |  | 0 | 0 | 0 | 0 | 0 | 0 | 0 | 0 | 0 | 0 | 0 | 0 | 199.999422 |  | 8.099356 | 300 | 300 | 300 | 317 |  | 11.65136 | 60 | 40 | 33.2366 | 14.65206 | -18.58453 | 60 | 200.34 | 0 | 199.999422 | 200.34
03.08.2022 11:50:47 | 00:00:42 | 42 |  | 0 | 0 | 0 | 0 | 0 | 0 | 0 | 0 | 0 | 0 | 0 | 0 | 199.999422 |  | 8.087075 | 298.7069 | 300 | 300 | 315 |  | 11.70393 | 60 | 42 | 34.55504 | 14.67072 | -19.88432 | 60 | 200.34 | 0 | 199.999422 | 200.34
03.08.2022 11:50:49 | 00:00:44 | 44 |  | 0 | 0 | 0 | 0 | 0 | 0 | 0 | 0 | 0 | 0 | 0 | 0 | 199.999422 |  | 8.106547 | 296.1207 | 300 | 300 | 313 |  | 11.7555 | 60 | 44 | 35.85343 | 14.6938 | -21.15963 | 60 | 200.34 | 0 | 199.999422 | 200.34
03.08.2022 11:50:51 | 00:00:46 | 46 |  | 0 | 0 | 0 | 0 | 0 | 0 | 0 | 0 | 0 | 0 | 0 | 0 | 199.999422 |  | 8.073497 | 298.7069 | 300 | 300 | 315 |  | 11.80586 | 60 | 46 | 37.13135 | 14.71968 | -22.41167 | 60 | 200.34 | 0 | 199.999422 | 200.34
03.08.2022 11:50:53 | 00:00:48 | 48 |  | 0 | 0 | 0 | 0 | 0 | 0 | 0 | 0 | 0 | 0 | 0 | 0 | 199.999422 |  | 8.107339 | 301.2931 | 300 | 300 | 315 |  | 11.85382 | 60 | 48 | 38.38961 | 14.75018 | -23.63943 | 60 | 200.34 | 0 | 199.999422 | 200.34
03.08.2022 11:50:55 | 00:00:50 | 50 |  | 0 | 0 | 0 | 0 | 0 | 0 | 0 | 0 | 0 | 0 | 0 | 0 | 199.999422 |  | 8.08799 | 301.2931 | 300 | 300 | 315 |  | 11.90217 | 60 | 50 | 39.6276 | 14.78529 | -24.8423 | 60 | 200.34 | 0 | 199.999422 | 200.34
03.08.2022 11:50:57 | 00:00:52 | 52 |  | 0 | 0 | 0 | 0 | 0 | 0 | 0 | 0 | 0 | 0 | 0 | 0 | 199.999422 |  | 8.117397 | 300 | 300 | 300 | 313 |  | 11.94912 | 60 | 52 | 40.84552 | 14.82362 | -26.02191 | 60 | 200.34 | 0 | 199.999422 | 200.34
03.08.2022 11:50:59 | 00:00:54 | 54 |  | 0 | 0 | 0 | 0 | 0 | 0 | 0 | 0 | 0 | 0 | 0 | 0 | 199.999422 |  | 8.118214 | 300 | 300 | 300 | 315 |  | 11.99447 | 60 | 54 | 42.04359 | 14.86635 | -27.17723 | 60 | 200.34 | 0 | 199.999422 | 200.34
03.08.2022 11:51:01 | 00:00:56 | 56 |  | 0 | 0 | 0 | 0 | 0 | 0 | 0 | 0 | 0 | 0 | 0 | 0 | 199.999422 |  | 8.076937 | 301.2931 | 300 | 300 | 318 |  | 12.03841 | 60 | 56 | 43.22259 | 14.9119 | -28.31069 | 60 | 200.34 | 0 | 199.999422 | 200.34
03.08.2022 11:51:03 | 00:00:58 | 58 |  | 0 | 0 | 0 | 0 | 0 | 0 | 0 | 0 | 0 | 0 | 0 | 0 | 199.999422 |  | 8.08783 | 300 | 300 | 300 | 316 |  | 12.08135 | 60 | 58 | 44.38313 | 14.96126 | -29.42187 | 60 | 200.34 | 0 | 199.999422 | 200.34
03.08.2022 11:51:05 | 00:01:00 | 60 |  | 0 | 0 | 0 | 0 | 0 | 0 | 0 | 0 | 0 | 0 | 0 | 0 | 199.999422 |  | 8.08856 | 298.7069 | 300 | 300 | 314 |  | 12.12409 | 60 | 60 | 45.52581 | 15.01564 | -30.51018 | 60 | 200.34 | 0 | 199.999422 | 200.34
03.08.2022 11:51:07 | 00:01:02 | 62 |  | 0 | 0 | 0 | 0 | 0 | 0 | 0 | 0 | 0 | 0 | 0 | 0 | 199.999422 |  | 8.131406 | 298.7069 | 300 | 300 | 316 |  | 12.16622 | 60 | 62 | 46.64944 | 15.07302 | -31.57642 | 60 | 200.34 | 0 | 199.999422 | 200.34
03.08.2022 11:51:09 | 00:01:04 | 64 |  | 0 | 0 | 0 | 0 | 0 | 0 | 0 | 0 | 0 | 0 | 0 | 0 | 199.999422 |  | 8.086832 | 298.7069 | 300 | 300 | 315 |  | 12.20655 | 60 | 64 | 47.75681 | 15.13382 | -32.62299 | 60 | 200.34 | 0 | 199.999422 | 200.34
03.08.2022 11:51:11 | 00:01:06 | 66 |  | 0 | 0 | 0 | 0 | 0 | 0 | 0 | 0 | 0 | 0 | 0 | 0 | 199.999422 |  | 8.06039 | 298.7069 | 300 | 300 | 314 |  | 12.24688 | 60 | 66 | 48.84712 | 15.19782 | -33.6493 | 60 | 200.34 | 0 | 199.999422 | 200.34
03.08.2022 11:51:13 | 00:01:08 | 68 |  | 0 | 0 | 0 | 0 | 0 | 0 | 0 | 0 | 0 | 0 | 0 | 0 | 199.999422 |  | 8.060769 | 298.7069 | 300 | 300 | 314 |  | 12.28681 | 60 | 68 | 49.92058 | 15.26584 | -34.65474 | 60 | 200.34 | 0 | 199.999422 | 200.34
03.08.2022 11:51:15 | 00:01:10 | 70 |  | 0 | 0 | 0 | 0 | 0 | 0 | 0 | 0 | 0 | 0 | 0 | 0 | 199.999422 |  | 8.053442 | 298.7069 | 300 | 300 | 313 |  | 12.32594 | 60 | 70 | 50.97839 | 15.33667 | -35.64172 | 60 | 200.34 | 0 | 199.999422 | 200.34
03.08.2022 11:51:17 | 00:01:12 | 72 |  | 0 | 0 | 0 | 0 | 0 | 0 | 0 | 0 | 0 | 0 | 0 | 0 | 199.999422 |  | 8.084458 | 298.7069 | 300 | 300 | 317 |  | 12.36426 | 60 | 72 | 52.02015 | 15.41111 | -36.60904 | 60 | 200.34 | 0 | 199.999422 | 200.34
03.08.2022 11:51:19 | 00:01:14 | 74 |  | 0 | 0 | 0 | 0 | 0 | 0 | 0 | 0 | 0 | 0 | 0 | 0 | 199.999422 |  | 8.033159 | 300 | 300 | 300 | 317 |  | 12.40279 | 60 | 74 | 53.04746 | 15.48916 | -37.5583 | 60 | 200.34 | 0 | 199.999422 | 200.34
03.08.2022 11:51:21 | 00:01:16 | 76 |  | 0 | 0 | 0 | 0 | 0 | 0 | 0 | 0 | 0 | 0 | 0 | 0 | 199.999422 |  | 8.001773 | 298.7069 | 300 | 300 | 316 |  | 12.44011 | 60 | 76 | 54.05953 | 15.57022 | -38.4893 | 60 | 200.34 | 0 | 199.999422 | 200.34
03.08.2022 11:51:23 | 00:01:18 | 78 |  | 0 | 0 | 0 | 0 | 0 | 0 | 0 | 0 | 0 | 0 | 0 | 0 | 199.999422 |  | 8.016034 | 300 | 300 | 300 | 313 |  | 12.47723 | 60 | 78 | 55.05674 | 15.6553 | -39.40145 | 60 | 200.34 | 0 | 199.999422 | 200.34
03.08.2022 11:51:25 | 00:01:20 | 80 |  | 0 | 0 | 0 | 0 | 0 | 0 | 0 | 0 | 0 | 0 | 0 | 0 | 199.999422 |  | 7.968856 | 300 | 300 | 300 | 317 |  | 12.51374 | 60 | 80 | 56.04051 | 15.74398 | -40.29653 | 60 | 200.34 | 0 | 199.999422 | 200.34
03.08.2022 11:51:27 | 00:01:22 | 82 |  | 0 | 0 | 0 | 0 | 0 | 0 | 0 | 0 | 0 | 0 | 0 | 0 | 199.999422 |  | 7.977063 | 298.7069 | 300 | 300 | 318 |  | 12.54986 | 60 | 82 | 57.01024 | 15.83548 | -41.17476 | 60 | 200.34 | 0 | 199.999422 | 200.34
03.08.2022 11:51:29 | 00:01:24 | 84 |  | 0 | 0 | 0 | 0 | 0 | 0 | 0 | 0 | 0 | 0 | 0 | 0 | 199.999422 |  | 7.956731 | 298.7069 | 300 | 300 | 318 |  | 12.58497 | 60 | 84 | 57.96692 | 15.93018 | -42.03674 | 60 | 200.34 | 0 | 199.999422 | 200.34
03.08.2022 11:51:31 | 00:01:26 | 86 |  | 0 | 0 | 0 | 0 | 0 | 0 | 0 | 0 | 0 | 0 | 0 | 0 | 199.999422 |  | 7.924644 | 298.7069 | 300 | 300 | 316 |  | 12.60263 | 60 | 86 | 58.91037 | 16.0271 | -42.88327 | 60 | 200.34 | 0 | 199.999422 | 200.34
03.08.2022 11:51:33 | 00:01:28 | 88 |  | 0 | 0 | 0 | 0 | 0 | 0 | 0 | 0 | 0 | 0 | 0 | 0 | 199.999422 |  | 7.967621 | 298.7069 | 300 | 300 | 319 |  | 12.63795 | 60 | 88 | 59.84157 | 16.12722 | -43.71435 | 60 | 200.34 | 0 | 199.999422 | 200.34
03.08.2022 11:51:35 | 00:01:30 | 90 |  | 0 | 0 | 0 | 0 | 0 | 0 | 0 | 0 | 0 | 0 | 0 | 0 | 199.999422 |  | 7.93079 | 301.2931 | 300 | 300 | 319 |  | 12.67185 | 60 | 90 | 60.76073 | 16.23196 | -44.52877 | 60 | 200.34 | 0 | 199.999422 | 200.34
03.08.2022 11:51:37 | 00:01:32 | 92 |  | 0 | 0 | 0 | 0 | 0 | 0 | 0 | 0 | 0 | 0 | 0 | 0 | 199.999422 |  | 7.917229 | 300 | 300 | 300 | 319 |  | 12.70536 | 60 | 92 | 61.66726 | 16.3391 | -45.32815 | 60 | 200.34 | 0 | 199.999422 | 200.34
03.08.2022 11:51:39 | 00:01:34 | 94 |  | 0 | 0 | 0 | 0 | 0 | 0 | 0 | 0 | 0 | 0 | 0 | 0 | 199.999422 |  | 7.95436 | 298.7069 | 300 | 300 | 316 |  | 12.73867 | 60 | 94 | 62.56274 | 16.44986 | -46.11288 | 60 | 200.34 | 0 | 199.999422 | 200.34
03.08.2022 11:51:41 | 00:01:36 | 96 |  | 0 | 0 | 0 | 0 | 0 | 0 | 0 | 0 | 0 | 0 | 0 | 0 | 199.999422 |  | 7.879777 | 298.7069 | 300 | 300 | 319 |  | 12.77057 | 60 | 96 | 63.44699 | 16.56282 | -46.88417 | 60 | 200.34 | 0 | 199.999422 | 200.34
03.08.2022 11:51:43 | 00:01:38 | 98 |  | 0 | 0 | 0 | 0 | 0 | 0 | 0 | 0 | 0 | 0 | 0 | 0 | 199.999422 |  | 7.892134 | 298.7069 | 300 | 300 | 321 |  | 12.80288 | 60 | 98 | 64.31981 | 16.6786 | -47.64121 | 60 | 200.34 | 0 | 199.999422 | 200.34
03.08.2022 11:51:45 | 00:01:40 | 100 |  | 0 | 0 | 0 | 0 | 0 | 0 | 0 | 0 | 0 | 0 | 0 | 0 | 199.999422 |  | 7.878584 | 298.7069 | 300 | 300 | 317 |  | 12.85023 | 60 | 100 | 65.60856 | 16.85858 | -48.74998 | 60 | 200.34 | 0 | 199.999422 | 200.34
03.08.2022 11:51:47 | 00:01:42 | 102 |  | 0 | 0 | 0 | 0 | 0 | 0 | 0 | 0 | 0 | 0 | 0 | 0 | 199.999422 |  | 7.87154 | 298.7069 | 300 | 300 | 316 |  | 12.88153 | 60 | 102 | 66.45469 | 16.98358 | -49.47111 | 60 | 200.34 | 0 | 199.999422 | 200.34
03.08.2022 11:51:49 | 00:01:44 | 104 |  | 0 | 0 | 0 | 0 | 0 | 0 | 0 | 0 | 0 | 0 | 0 | 0 | 199.999422 |  | 7.880579 | 300 | 300 | 300 | 321 |  | 12.91283 | 60 | 104 | 67.29038 | 17.10899 | -50.1814 | 60 | 200.34 | 0 | 199.999422 | 200.34
03.08.2022 11:51:51 | 00:01:46 | 106 |  | 0 | 0 | 0 | 0 | 0 | 0 | 0 | 0 | 0 | 0 | 0 | 0 | 199.999422 |  | 7.8657 | 300 | 300 | 300 | 318 |  | 12.94293 | 60 | 106 | 68.11565 | 17.2384 | -50.87724 | 60 | 200.34 | 0 | 199.999422 | 200.34
03.08.2022 11:51:53 | 00:01:48 | 108 |  | 0 | 0 | 0 | 0 | 0 | 0 | 0 | 0 | 0 | 0 | 0 | 0 | 199.999422 |  | 7.851371 | 297.4138 | 300 | 300 | 319 |  | 12.97323 | 60 | 108 | 68.93108 | 17.37083 | -51.56025 | 60 | 200.34 | 0 | 199.999422 | 200.34
03.08.2022 11:51:55 | 00:01:50 | 110 |  | 0 | 0 | 0 | 0 | 0 | 0 | 0 | 0 | 0 | 0 | 0 | 0 | 199.999422 |  | 7.843962 | 297.4138 | 300 | 300 | 319 |  | 12.97323 | 60 | 110 | 68.93108 | 17.37083 | -51.56025 | 60 | 200.34 | 0 | 199.999422 | 200.34
03.08.2022 11:51:57 | 00:01:52 | 112 |  | 0 | 0 | 0 | 0 | 0 | 0 | 0 | 0 | 0 | 0 | 0 | 0 | 199.999422 |  | 7.851905 | 300 | 300 | 300 | 316 |  | 13.03382 | 60 | 112 | 70.53324 | 17.64271 | -52.89054 | 60 | 200.34 | 0 | 199.999422 | 200.34
03.08.2022 11:51:59 | 00:01:54 | 114 |  | 0 | 0 | 0 | 0 | 0 | 0 | 0 | 0 | 0 | 0 | 0 | 0 | 199.999422 |  | 7.817823 | 298.7069 | 300 | 300 | 321 |  | 13.06412 | 60 | 114 | 71.32018 | 17.78236 | -53.53782 | 60 | 200.34 | 0 | 199.999422 | 200.34
03.08.2022 11:52:01 | 00:01:56 | 116 |  | 0 | 0 | 0 | 0 | 0 | 0 | 0 | 0 | 0 | 0 | 0 | 0 | 199.999422 |  | 7.872367 | 300 | 300 | 300 | 323 |  | 13.09462 | 60 | 116 | 72.09849 | 17.92442 | -54.17407 | 60 | 200.34 | 0 | 199.999422 | 200.34
03.08.2022 11:52:03 | 00:01:58 | 118 |  | 0 | 0 | 0 | 0 | 0 | 0 | 0 | 0 | 0 | 0 | 0 | 0 | 199.999422 |  | 7.799765 | 297.4138 | 300 | 300 | 320 |  | 13.12492 | 60 | 118 | 72.86736 | 18.06908 | -54.79828 | 60 | 200.34 | 0 | 199.999422 | 200.34
03.08.2022 11:52:05 | 00:02:00 | 120 |  | 0 | 0 | 0 | 0 | 0 | 0 | 0 | 0 | 0 | 0 | 0 | 0 | 199.999422 |  | 7.81778 | 297.4138 | 300 | 300 | 320 |  | 13.12492 | 60 | 120 | 72.86736 | 18.06908 | -54.79828 | 60 | 200.34 | 0 | 199.999422 | 200.34
03.08.2022 11:52:07 | 00:02:02 | 122 |  | 0 | 0 | 0 | 0 | 0 | 0 | 0 | 0 | 0 | 0 | 0 | 0 | 199.999422 |  | 7.842823 | 300 | 300 | 300 | 320 |  | 13.18651 | 60 | 122 | 74.37864 | 18.36845 | -56.01019 | 60 | 200.34 | 0 | 199.999422 | 200.34
03.08.2022 11:52:09 | 00:02:04 | 124 |  | 0 | 0 | 0 | 0 | 0 | 0 | 0 | 0 | 0 | 0 | 0 | 0 | 199.999422 |  | 7.789688 | 300 | 300 | 300 | 321 |  | 13.21842 | 60 | 124 | 75.12223 | 18.52214 | -56.60009 | 60 | 200.34 | 0 | 199.999422 | 200.34
03.08.2022 11:52:11 | 00:02:06 | 126 |  | 0 | 0 | 0 | 0 | 0 | 0 | 0 | 0 | 0 | 0 | 0 | 0 | 199.999422 |  | 7.77469 | 300 | 300 | 300 | 317 |  | 13.25012 | 60 | 126 | 75.8568 | 18.67905 | -57.17776 | 60 | 200.34 | 0 | 199.999422 | 200.34
03.08.2022 11:52:13 | 00:02:08 | 128 |  | 0 | 0 | 0 | 0 | 0 | 0 | 0 | 0 | 0 | 0 | 0 | 0 | 199.999422 |  | 7.756926 | 298.7069 | 300 | 300 | 321 |  | 13.28122 | 60 | 128 | 76.58455 | 18.83676 | -57.74779 | 60 | 200.34 | 0 | 199.999422 | 200.34
03.08.2022 11:52:15 | 00:02:10 | 130 |  | 0 | 0 | 0 | 0 | 0 | 0 | 0 | 0 | 0 | 0 | 0 | 0 | 199.999422 |  | 7.787624 | 298.7069 | 300 | 300 | 321 |  | 13.28122 | 60 | 130 | 76.58455 | 18.83676 | -57.74779 | 60 | 200.34 | 0 | 199.999422 | 200.34
03.08.2022 11:52:17 | 00:02:12 | 132 |  | 0 | 0 | 0 | 0 | 0 | 0 | 0 | 0 | 0 | 0 | 0 | 0 | 199.999422 |  | 7.767534 | 300 | 300 | 300 | 322 |  | 13.34482 | 60 | 132 | 77.77177 | 19.162 | -58.60977 | 60 | 200.34 | 0 | 199.999422 | 200.34
03.08.2022 11:52:19 | 00:02:14 | 134 |  | 0 | 0 | 0 | 0 | 0 | 0 | 0 | 0 | 0 | 0 | 0 | 0 | 199.999422 |  | 7.751821 | 298.7069 | 300 | 300 | 318 |  | 13.37432 | 60 | 134 | 78.16484 | 19.32934 | -58.8355 | 60 | 200.34 | 0 | 199.999422 | 200.34
03.08.2022 11:52:21 | 00:02:16 | 136 |  | 0 | 0 | 0 | 0 | 0 | 0 | 0 | 0 | 0 | 0 | 0 | 0 | 199.999422 |  | 7.792151 | 298.7069 | 300 | 300 | 321 |  | 13.4004 | 60 | 136 | 78.47083 | 19.49869 | -58.97214 | 60 | 200.34 | 0 | 199.999422 | 200.34
03.08.2022 11:52:23 | 00:02:18 | 138 |  | 0 | 0 | 0 | 0 | 0 | 0 | 0 | 0 | 0 | 0 | 0 | 0 | 199.999422 |  | 7.745996 | 298.7069 | 300 | 300 | 324 |  | 13.42288 | 60 | 138 | 78.71843 | 19.67145 | -59.04698 | 60 | 200.34 | 0 | 199.999422 | 200.34
03.08.2022 11:52:25 | 00:02:20 | 140 |  | 0 | 0 | 0 | 0 | 0 | 0 | 0 | 0 | 0 | 0 | 0 | 0 | 199.999422 |  | 7.739893 | 298.7069 | 300 | 300 | 322 |  | 13.44154 | 60 | 140 | 78.9273 | 19.8424 | -59.0849 | 60 | 200.34 | 0 | 199.999422 | 200.34
03.08.2022 11:52:27 | 00:02:22 | 142 |  | 0 | 0 | 0 | 0 | 0 | 0 | 0 | 0 | 0 | 0 | 0 | 0 | 199.999422 |  | 7.720454 | 297.4138 | 300 | 300 | 318 |  | 13.45819 | 60 | 142 | 79.11049 | 20.01616 | -59.09433 | 60 | 200.34 | 0 | 199.999422 | 200.34
03.08.2022 11:52:29 | 00:02:24 | 144 |  | 0 | 0 | 0 | 0 | 0 | 0 | 0 | 0 | 0 | 0 | 0 | 0 | 199.999422 |  | 7.683487 | 301.2931 | 300 | 300 | 320 |  | 13.47143 | 60 | 144 | 79.27904 | 20.19353 | -59.08551 | 60 | 200.34 | 0 | 199.999422 | 200.34
03.08.2022 11:52:31 | 00:02:26 | 146 |  | 0 | 0 | 0 | 0 | 0 | 0 | 0 | 0 | 0 | 0 | 0 | 0 | 199.999422 |  | 7.727087 | 301.2931 | 300 | 300 | 320 |  | 13.47143 | 60 | 146 | 79.27904 | 20.19353 | -59.08551 | 60 | 200.34 | 0 | 199.999422 | 200.34
03.08.2022 11:52:33 | 00:02:28 | 148 |  | 0 | 0 | 0 | 0 | 0 | 0 | 0 | 0 | 0 | 0 | 0 | 0 | 199.999422 |  | 7.703117 | 298.7069 | 300 | 300 | 319 |  | 13.48387 | 60 | 148 | 79.44076 | 20.37271 | -59.06805 | 60 | 200.34 | 0 | 199.999422 | 200.34
03.08.2022 11:52:35 | 00:02:30 | 150 |  | 0 | 0 | 0 | 0 | 0 | 0 | 0 | 0 | 0 | 0 | 0 | 0 | 199.999422 |  | 7.72044 | 297.4138 | 300 | 300 | 317 |  | 13.49551 | 60 | 150 | 79.60268 | 20.55189 | -59.05079 | 60 | 200.34 | 0 | 199.999422 | 200.34
03.08.2022 11:52:37 | 00:02:32 | 152 |  | 0 | 0 | 0 | 0 | 0 | 0 | 0 | 0 | 0 | 0 | 0 | 0 | 199.999422 |  | 7.651967 | 298.7069 | 300 | 300 | 317 |  | 13.50695 | 60 | 152 | 79.7664 | 20.73247 | -59.03394 | 60 | 200.34 | 0 | 199.999422 | 200.34
03.08.2022 11:52:39 | 00:02:34 | 154 |  | 0 | 0 | 0 | 0 | 0 | 0 | 0 | 0 | 0 | 0 | 0 | 0 | 199.999422 |  | 7.651727 | 300 | 300 | 300 | 319 |  | 13.51878 | 60 | 154 | 79.93475 | 20.91466 | -59.02009 | 60 | 200.34 | 0 | 199.999422 | 200.34
03.08.2022 11:52:41 | 00:02:36 | 156 |  | 0 | 0 | 0 | 0 | 0 | 0 | 0 | 0 | 0 | 0 | 0 | 0 | 199.999422 |  | 7.663904 | 298.7069 | 300 | 300 | 319 |  | 13.53143 | 60 | 156 | 80.10911 | 21.09724 | -59.01186 | 60 | 200.34 | 0 | 199.999422 | 200.34
03.08.2022 11:52:43 | 00:02:38 | 158 |  | 0 | 0 | 0 | 0 | 0 | 0 | 0 | 0 | 0 | 0 | 0 | 0 | 199.999422 |  | 7.646612 | 300 | 300 | 300 | 318 |  | 13.54467 | 60 | 158 | 80.2909 | 21.28044 | -59.01047 | 60 | 200.34 | 0 | 199.999422 | 200.34
03.08.2022 11:52:45 | 00:02:40 | 160 |  | 0 | 0 | 0 | 0 | 0 | 0 | 0 | 0 | 0 | 0 | 0 | 0 | 199.999422 |  | 7.653452 | 300 | 300 | 300 | 318 |  | 13.55851 | 60 | 160 | 80.47729 | 21.46443 | -59.01287 | 60 | 200.34 | 0 | 199.999422 | 200.34
03.08.2022 11:52:47 | 00:02:42 | 162 |  | 0 | 0 | 0 | 0 | 0 | 0 | 0 | 0 | 0 | 0 | 0 | 0 | 199.999422 |  | 7.6323 | 298.7069 | 300 | 300 | 319 |  | 13.57316 | 60 | 162 | 80.66852 | 21.64782 | -59.0207 | 60 | 200.34 | 0 | 199.999422 | 200.34
03.08.2022 11:52:49 | 00:02:44 | 164 |  | 0 | 0 | 0 | 0 | 0 | 0 | 0 | 0 | 0 | 0 | 0 | 0 | 199.999422 |  | 7.640634 | 300 | 300 | 300 | 320 |  | 13.58861 | 60 | 164 | 80.86414 | 21.83261 | -59.03153 | 60 | 200.34 | 0 | 199.999422 | 200.34
03.08.2022 11:52:51 | 00:02:46 | 166 |  | 0 | 0 | 0 | 0 | 0 | 0 | 0 | 0 | 0 | 0 | 0 | 0 | 199.999422 |  | 7.638744 | 300 | 300 | 300 | 318 |  | 13.60386 | 60 | 166 | 81.06219 | 22.01821 | -59.04397 | 60 | 200.34 | 0 | 199.999422 | 200.34
03.08.2022 11:52:53 | 00:02:48 | 168 |  | 0 | 0 | 0 | 0 | 0 | 0 | 0 | 0 | 0 | 0 | 0 | 0 | 199.999422 |  | 7.61746 | 298.7069 | 300 | 300 | 319 |  | 13.62071 | 60 | 168 | 81.26404 | 22.20542 | -59.05862 | 60 | 200.34 | 0 | 199.999422 | 200.34
03.08.2022 11:52:55 | 00:02:50 | 170 |  | 0 | 0 | 0 | 0 | 0 | 0 | 0 | 0 | 0 | 0 | 0 | 0 | 199.999422 |  | 7.624531 | 298.7069 | 300 | 300 | 320 |  | 13.63777 | 60 | 170 | 81.46669 | 22.39382 | -59.07287 | 60 | 200.34 | 0 | 199.999422 | 200.34
03.08.2022 11:52:57 | 00:02:52 | 172 |  | 0 | 0 | 0 | 0 | 0 | 0 | 0 | 0 | 0 | 0 | 0 | 0 | 199.999422 |  | 7.612518 | 298.7069 | 300 | 300 | 318 |  | 13.65543 | 60 | 172 | 81.67175 | 22.58283 | -59.08892 | 60 | 200.34 | 0 | 199.999422 | 200.34
03.08.2022 11:52:59 | 00:02:54 | 174 |  | 0 | 0 | 0 | 0 | 0 | 0 | 0 | 0 | 0 | 0 | 0 | 0 | 199.999422 |  | 7.61598 | 301.2931 | 300 | 300 | 319 |  | 13.67449 | 60 | 174 | 81.87782 | 22.77104 | -59.10678 | 60 | 200.34 | 0 | 199.999422 | 200.34
03.08.2022 11:53:01 | 00:02:56 | 176 |  | 0 | 0 | 0 | 0 | 0 | 0 | 0 | 0 | 0 | 0 | 0 | 0 | 199.999422 |  | 7.559198 | 300 | 300 | 300 | 316 |  | 13.69275 | 60 | 176 | 82.08508 | 22.96165 | -59.12343 | 60 | 200.34 | 0 | 199.999422 | 200.34
03.08.2022 11:53:03 | 00:02:58 | 178 |  | 0 | 0 | 0 | 0 | 0 | 0 | 0 | 0 | 0 | 0 | 0 | 0 | 199.999422 |  | 7.631972 | 300 | 300 | 300 | 317 |  | 13.7108 | 60 | 178 | 82.29215 | 23.15247 | -59.13968 | 60 | 200.34 | 0 | 199.999422 | 200.34
03.08.2022 11:53:05 | 00:03:00 | 180 |  | 0 | 0 | 0 | 0 | 0 | 0 | 0 | 0 | 0 | 0 | 0 | 0 | 199.999422 |  | 7.589809 | 301.2931 | 300 | 300 | 320 |  | 13.73087 | 60 | 180 | 82.50002 | 23.34369 | -59.15634 | 60 | 200.34 | 0 | 199.999422 | 200.34
03.08.2022 11:53:07 | 00:03:02 | 182 |  | 0 | 0 | 0 | 0 | 0 | 0 | 0 | 0 | 0 | 0 | 0 | 0 | 199.999422 |  | 7.593 | 297.4138 | 300 | 300 | 318 |  | 13.75013 | 60 | 182 | 82.70789 | 23.53671 | -59.17118 | 60 | 200.34 | 0 | 199.999422 | 200.34
03.08.2022 11:53:09 | 00:03:04 | 184 |  | 0 | 0 | 0 | 0 | 0 | 0 | 0 | 0 | 0 | 0 | 0 | 0 | 199.999422 |  | 7.556076 | 301.2931 | 300 | 300 | 318 |  | 13.76879 | 60 | 184 | 82.91576 | 23.73073 | -59.18503 | 60 | 200.34 | 0 | 199.999422 | 200.34
03.08.2022 11:53:11 | 00:03:06 | 186 |  | 0 | 0 | 0 | 0 | 0 | 0 | 0 | 0 | 0 | 0 | 0 | 0 | 199.999422 |  | 7.545293 | 300 | 300 | 300 | 317 |  | 13.78866 | 60 | 186 | 83.12444 | 23.92175 | -59.20268 | 60 | 200.34 | 0 | 199.999422 | 200.34
03.08.2022 11:53:13 | 00:03:08 | 188 |  | 0 | 0 | 0 | 0 | 0 | 0 | 0 | 0 | 0 | 0 | 0 | 0 | 199.999422 |  | 7.524033 | 300 | 300 | 300 | 318 |  | 13.80731 | 60 | 188 | 83.33331 | 24.11457 | -59.21873 | 60 | 200.34 | 0 | 199.999422 | 200.34
03.08.2022 11:53:15 | 00:03:10 | 190 |  | 0 | 0 | 0 | 0 | 0 | 0 | 0 | 0 | 0 | 0 | 0 | 0 | 199.999422 |  | 7.527674 | 297.4138 | 300 | 300 | 319 |  | 13.82638 | 60 | 190 | 83.54057 | 24.30699 | -59.23358 | 60 | 200.34 | 0 | 199.999422 | 200.34
03.08.2022 11:53:17 | 00:03:12 | 192 |  | 0 | 0 | 0 | 0 | 0 | 0 | 0 | 0 | 0 | 0 | 0 | 0 | 199.999422 |  | 7.566699 | 298.7069 | 300 | 300 | 319 |  | 13.84584 | 60 | 192 | 83.74825 | 24.50102 | -59.24723 | 60 | 200.34 | 0 | 199.999422 | 200.34
03.08.2022 11:53:19 | 00:03:14 | 194 |  | 0 | 0 | 0 | 0 | 0 | 0 | 0 | 0 | 0 | 0 | 0 | 0 | 199.999422 |  | 7.522813 | 300 | 300 | 300 | 317 |  | 13.8647 | 60 | 194 | 83.95531 | 24.69645 | -59.25887 | 60 | 200.34 | 0 | 199.999422 | 200.34
03.08.2022 11:53:21 | 00:03:16 | 196 |  | 0 | 0 | 0 | 0 | 0 | 0 | 0 | 0 | 0 | 0 | 0 | 0 | 199.999422 |  | 7.508007 | 301.2931 | 300 | 300 | 321 |  | 13.88376 | 60 | 196 | 84.16298 | 24.88907 | -59.27391 | 60 | 200.34 | 0 | 199.999422 | 200.34
03.08.2022 11:53:23 | 00:03:18 | 198 |  | 0 | 0 | 0 | 0 | 0 | 0 | 0 | 0 | 0 | 0 | 0 | 0 | 199.999422 |  | 7.474023 | 298.7069 | 300 | 300 | 322 |  | 13.90282 | 60 | 198 | 84.37025 | 25.08249 | -59.28775 | 60 | 200.34 | 0 | 199.999422 | 200.34
03.08.2022 11:53:25 | 00:03:20 | 200 |  | 0 | 0 | 0 | 0 | 0 | 0 | 0 | 0 | 0 | 0 | 0 | 0 | 199.999422 |  | 7.485003 | 298.7069 | 300 | 300 | 321 |  | 13.92309 | 60 | 200 | 84.57712 | 25.27612 | -59.301 | 60 | 200.34 | 0 | 199.999422 | 200.34
03.08.2022 11:53:27 | 00:03:22 | 202 |  | 0 | 0 | 0 | 0 | 0 | 0 | 0 | 0 | 0 | 0 | 0 | 0 | 199.999422 |  | 7.478035 | 298.7069 | 300 | 300 | 320 |  | 13.94275 | 60 | 202 | 84.78338 | 25.46914 | -59.31424 | 60 | 200.34 | 0 | 199.999422 | 200.34
03.08.2022 11:53:29 | 00:03:24 | 204 |  | 0 | 0 | 0 | 0 | 0 | 0 | 0 | 0 | 0 | 0 | 0 | 0 | 199.999422 |  | 7.492122 | 300 | 300 | 300 | 317 |  | 13.96322 | 60 | 204 | 84.98924 | 25.66457 | -59.32467 | 60 | 200.34 | 0 | 199.999422 | 200.34
03.08.2022 11:53:31 | 00:03:26 | 206 |  | 0 | 0 | 0 | 0 | 0 | 0 | 0 | 0 | 0 | 0 | 0 | 0 | 199.999422 |  | 7.50342 | 298.7069 | 300 | 300 | 320 |  | 13.98429 | 60 | 206 | 85.19571 | 25.8598 | -59.33591 | 60 | 200.34 | 0 | 199.999422 | 200.34
03.08.2022 11:53:33 | 00:03:28 | 208 |  | 0 | 0 | 0 | 0 | 0 | 0 | 0 | 0 | 0 | 0 | 0 | 0 | 199.999422 |  | 7.458657 | 298.7069 | 300 | 300 | 319 |  | 14.00435 | 60 | 208 | 85.40077 | 26.05563 | -59.34514 | 60 | 200.34 | 0 | 199.999422 | 200.34
03.08.2022 11:53:35 | 00:03:30 | 210 |  | 0 | 0 | 0 | 0 | 0 | 0 | 0 | 0 | 0 | 0 | 0 | 0 | 199.999422 |  | 7.425247 | 297.4138 | 300 | 300 | 320 |  | 14.02482 | 60 | 210 | 85.60724 | 26.25287 | -59.35437 | 60 | 200.34 | 0 | 199.999422 | 200.34
03.08.2022 11:53:37 | 00:03:32 | 212 |  | 0 | 0 | 0 | 0 | 0 | 0 | 0 | 0 | 0 | 0 | 0 | 0 | 199.999422 |  | 7.423398 | 300 | 300 | 300 | 317 |  | 14.04488 | 60 | 212 | 85.8139 | 26.44709 | -59.36681 | 60 | 200.34 | 0 | 199.999422 | 200.34
03.08.2022 11:53:39 | 00:03:34 | 214 |  | 0 | 0 | 0 | 0 | 0 | 0 | 0 | 0 | 0 | 0 | 0 | 0 | 199.999422 |  | 7.422431 | 300 | 300 | 300 | 322 |  | 14.06575 | 60 | 214 | 86.02017 | 26.64292 | -59.37725 | 60 | 200.34 | 0 | 199.999422 | 200.34
03.08.2022 11:53:41 | 00:03:36 | 216 |  | 0 | 0 | 0 | 0 | 0 | 0 | 0 | 0 | 0 | 0 | 0 | 0 | 199.999422 |  | 7.48042 | 298.7069 | 300 | 300 | 321 |  | 14.08581 | 60 | 216 | 86.22604 | 26.84016 | -59.38588 | 60 | 200.34 | 0 | 199.999422 | 200.34
03.08.2022 11:53:43 | 00:03:38 | 218 |  | 0 | 0 | 0 | 0 | 0 | 0 | 0 | 0 | 0 | 0 | 0 | 0 | 199.999422 |  | 7.399082 | 298.7069 | 300 | 300 | 317 |  | 14.10548 | 60 | 218 | 86.4323 | 27.0386 | -59.3937 | 60 | 200.34 | 0 | 199.999422 | 200.34
03.08.2022 11:53:45 | 00:03:40 | 220 |  | 0 | 0 | 0 | 0 | 0 | 0 | 0 | 0 | 0 | 0 | 0 | 0 | 199.999422 |  | 7.417953 | 298.7069 | 300 | 300 | 316 |  | 14.12474 | 60 | 220 | 86.63896 | 27.23583 | -59.40313 | 60 | 200.34 | 0 | 199.999422 | 200.34
03.08.2022 11:53:47 | 00:03:42 | 222 |  | 0 | 0 | 0 | 0 | 0 | 0 | 0 | 0 | 0 | 0 | 0 | 0 | 199.999422 |  | 7.433577 | 298.7069 | 300 | 300 | 317 |  | 14.145 | 60 | 222 | 86.84563 | 27.43267 | -59.41296 | 60 | 200.34 | 0 | 199.999422 | 200.34
03.08.2022 11:53:49 | 00:03:44 | 224 |  | 0 | 0 | 0 | 0 | 0 | 0 | 0 | 0 | 0 | 0 | 0 | 0 | 199.999422 |  | 7.357701 | 300 | 300 | 300 | 318 |  | 14.16587 | 60 | 224 | 87.0523 | 27.63031 | -59.42199 | 60 | 200.34 | 0 | 199.999422 | 200.34
03.08.2022 11:53:51 | 00:03:46 | 226 |  | 0 | 0 | 0 | 0 | 0 | 0 | 0 | 0 | 0 | 0 | 0 | 0 | 199.999422 |  | 7.430701 | 298.7069 | 300 | 300 | 318 |  | 14.18654 | 60 | 226 | 87.25896 | 27.82694 | -59.43202 | 60 | 200.34 | 0 | 199.999422 | 200.34
03.08.2022 11:53:53 | 00:03:48 | 228 |  | 0 | 0 | 0 | 0 | 0 | 0 | 0 | 0 | 0 | 0 | 0 | 0 | 199.999422 |  | 7.359489 | 301.2931 | 300 | 300 | 316 |  | 14.2062 | 60 | 228 | 87.46583 | 28.02257 | -59.44326 | 60 | 200.34 | 0 | 199.999422 | 200.34
03.08.2022 11:53:55 | 00:03:50 | 230 |  | 0 | 0 | 0 | 0 | 0 | 0 | 0 | 0 | 0 | 0 | 0 | 0 | 199.999422 |  | 7.411232 | 298.7069 | 300 | 300 | 315 |  | 14.22687 | 60 | 230 | 87.6713 | 28.22081 | -59.45049 | 60 | 200.34 | 0 | 199.999422 | 200.34
03.08.2022 11:53:57 | 00:03:52 | 232 |  | 0 | 0 | 0 | 0 | 0 | 0 | 0 | 0 | 0 | 0 | 0 | 0 | 199.999422 |  | 7.385979 | 300 | 300 | 300 | 317 |  | 14.24874 | 60 | 232 | 87.87756 | 28.41785 | -59.45971 | 60 | 200.34 | 0 | 199.999422 | 200.34
03.08.2022 11:53:59 | 00:03:54 | 234 |  | 0 | 0 | 0 | 0 | 0 | 0 | 0 | 0 | 0 | 0 | 0 | 0 | 199.999422 |  | 7.370274 | 300 | 300 | 300 | 317 |  | 14.26961 | 60 | 234 | 88.08362 | 28.61629 | -59.46733 | 60 | 200.34 | 0 | 199.999422 | 200.34
03.08.2022 11:54:01 | 00:03:56 | 236 |  | 0 | 0 | 0 | 0 | 0 | 0 | 0 | 0 | 0 | 0 | 0 | 0 | 199.999422 |  | 7.348114 | 300 | 300 | 300 | 317 |  | 14.29047 | 60 | 236 | 88.28989 | 28.81412 | -59.47576 | 60 | 200.34 | 0 | 199.999422 | 200.34
03.08.2022 11:54:03 | 00:03:58 | 238 |  | 0 | 0 | 0 | 0 | 0 | 0 | 0 | 0 | 0 | 0 | 0 | 0 | 199.999422 |  | 7.333212 | 300 | 300 | 300 | 318 |  | 14.31174 | 60 | 238 | 88.49535 | 29.01156 | -59.48379 | 60 | 200.34 | 0 | 199.999422 | 200.34
03.08.2022 11:54:05 | 00:04:00 | 240 |  | 0 | 0 | 0 | 0 | 0 | 0 | 0 | 0 | 0 | 0 | 0 | 0 | 199.999422 |  | 7.363539 | 298.7069 | 300 | 300 | 318 |  | 14.33261 | 60 | 240 | 88.70101 | 29.2084 | -59.49262 | 60 | 200.34 | 0 | 199.999422 | 200.34
03.08.2022 11:54:07 | 00:04:02 | 242 |  | 0 | 0 | 0 | 0 | 0 | 0 | 0 | 0 | 0 | 0 | 0 | 0 | 199.999422 |  | 7.330365 | 298.7069 | 300 | 300 | 320 |  | 14.35267 | 60 | 242 | 88.90688 | 29.40603 | -59.50084 | 60 | 200.34 | 0 | 199.999422 | 200.34
03.08.2022 11:54:09 | 00:04:04 | 244 |  | 0 | 0 | 0 | 0 | 0 | 0 | 0 | 0 | 0 | 0 | 0 | 0 | 199.999422 |  | 7.31434 | 302.5862 | 300 | 300 | 320 |  | 14.37394 | 60 | 244 | 89.11234 | 29.60527 | -59.50706 | 60 | 200.34 | 0 | 199.999422 | 200.34
03.08.2022 11:54:11 | 00:04:06 | 246 |  | 0 | 0 | 0 | 0 | 0 | 0 | 0 | 0 | 0 | 0 | 0 | 0 | 199.999422 |  | 7.362819 | 301.2931 | 300 | 300 | 318 |  | 14.39441 | 60 | 246 | 89.21487 | 29.80452 | -59.41035 | 60 | 200.34 | 0 | 199.999422 | 200.34
03.08.2022 11:54:13 | 00:04:08 | 248 |  | 0 | 0 | 0 | 0 | 0 | 0 | 0 | 0 | 0 | 0 | 0 | 0 | 199.999422 |  | 7.348304 | 300 | 300 | 300 | 319 |  | 14.41568 | 60 | 248 | 89.42715 | 30.00456 | -59.42259 | 60 | 200.34 | 0 | 199.999422 | 200.34
03.08.2022 11:54:15 | 00:04:10 | 250 |  | 0 | 0 | 0 | 0 | 0 | 0 | 0 | 0 | 0 | 0 | 0 | 0 | 199.999422 |  | 7.297749 | 298.7069 | 300 | 300 | 323 |  | 14.43755 | 60 | 250 | 89.6593 | 30.2042 | -59.4551 | 60 | 200.34 | 0 | 199.999422 | 200.34
03.08.2022 11:54:17 | 00:04:12 | 252 |  | 0 | 0 | 0 | 0 | 0 | 0 | 0 | 0 | 0 | 0 | 0 | 0 | 199.999422 |  | 7.327689 | 301.2931 | 300 | 300 | 315 |  | 14.45942 | 60 | 252 | 89.89185 | 30.40325 | -59.48861 | 60 | 200.34 | 0 | 199.999422 | 200.34
03.08.2022 11:54:19 | 00:04:14 | 254 |  | 0 | 0 | 0 | 0 | 0 | 0 | 0 | 0 | 0 | 0 | 0 | 0 | 199.999422 |  | 7.271936 | 297.4138 | 300 | 300 | 318 |  | 14.48149 | 60 | 254 | 90.11839 | 30.60329 | -59.51509 | 60 | 200.34 | 0 | 199.999422 | 200.34
03.08.2022 11:54:21 | 00:04:16 | 256 |  | 0 | 0 | 0 | 0 | 0 | 0 | 0 | 0 | 0 | 0 | 0 | 0 | 199.999422 |  | 7.236308 | 298.7069 | 300 | 300 | 319 |  | 14.50416 | 60 | 256 | 90.33869 | 30.80173 | -59.53696 | 60 | 200.34 | 0 | 199.999422 | 200.34
03.08.2022 11:54:23 | 00:04:18 | 258 |  | 0 | 0 | 0 | 0 | 0 | 0 | 0 | 0 | 0 | 0 | 0 | 0 | 199.999422 |  | 7.274975 | 298.7069 | 300 | 300 | 319 |  | 14.52643 | 60 | 258 | 90.55418 | 31.00278 | -59.5514 | 60 | 200.34 | 0 | 199.999422 | 200.34
03.08.2022 11:54:25 | 00:04:20 | 260 |  | 0 | 0 | 0 | 0 | 0 | 0 | 0 | 0 | 0 | 0 | 0 | 0 | 199.999422 |  | 7.235861 | 298.7069 | 300 | 300 | 317 |  | 14.5485 | 60 | 260 | 90.76587 | 31.20102 | -59.56485 | 60 | 200.34 | 0 | 199.999422 | 200.34
03.08.2022 11:54:27 | 00:04:22 | 262 |  | 0 | 0 | 0 | 0 | 0 | 0 | 0 | 0 | 0 | 0 | 0 | 0 | 199.999422 |  | 7.290095 | 297.4138 | 300 | 300 | 319 |  | 14.57158 | 60 | 262 | 90.97474 | 31.40207 | -59.57267 | 60 | 200.34 | 0 | 199.999422 | 200.34
03.08.2022 11:54:29 | 00:04:24 | 264 |  | 0 | 0 | 0 | 0 | 0 | 0 | 0 | 0 | 0 | 0 | 0 | 0 | 199.999422 |  | 7.26767 | 300 | 300 | 300 | 321 |  | 14.59385 | 60 | 264 | 91.18141 | 31.60312 | -59.5783 | 60 | 200.34 | 0 | 199.999422 | 200.34
03.08.2022 11:54:31 | 00:04:26 | 266 |  | 0 | 0 | 0 | 0 | 0 | 0 | 0 | 0 | 0 | 0 | 0 | 0 | 199.999422 |  | 7.229678 | 298.7069 | 300 | 300 | 319 |  | 14.61612 | 60 | 266 | 91.38707 | 31.80396 | -59.58311 | 60 | 200.34 | 0 | 199.999422 | 200.34
03.08.2022 11:54:33 | 00:04:28 | 268 |  | 0 | 0 | 0 | 0 | 0 | 0 | 0 | 0 | 0 | 0 | 0 | 0 | 199.999422 |  | 7.231278 | 298.7069 | 300 | 300 | 320 |  | 14.63819 | 60 | 268 | 91.59254 | 32.00561 | -59.58693 | 60 | 200.34 | 0 | 199.999422 | 200.34
03.08.2022 11:54:35 | 00:04:30 | 270 |  | 0 | 0 | 0 | 0 | 0 | 0 | 0 | 0 | 0 | 0 | 0 | 0 | 199.999422 |  | 7.230165 | 300 | 300 | 300 | 315 |  | 14.65966 | 60 | 270 | 91.79759 | 32.20887 | -59.58872 | 60 | 200.34 | 0 | 199.999422 | 200.34
03.08.2022 11:54:37 | 00:04:32 | 272 |  | 0 | 0 | 0 | 0 | 0 | 0 | 0 | 0 | 0 | 0 | 0 | 0 | 199.999422 |  | 7.243985 | 297.4138 | 300 | 300 | 323 |  | 14.68113 | 60 | 272 | 92.00306 | 32.40891 | -59.59415 | 60 | 200.34 | 0 | 199.999422 | 200.34
03.08.2022 11:54:39 | 00:04:34 | 274 |  | 0 | 0 | 0 | 0 | 0 | 0 | 0 | 0 | 0 | 0 | 0 | 0 | 199.999422 |  | 7.241424 | 298.7069 | 300 | 300 | 318 |  | 14.703 | 60 | 274 | 92.20932 | 32.60756 | -59.60176 | 60 | 200.34 | 0 | 199.999422 | 200.34
03.08.2022 11:54:41 | 00:04:36 | 276 |  | 0 | 0 | 0 | 0 | 0 | 0 | 0 | 0 | 0 | 0 | 0 | 0 | 199.999422 |  | 7.248482 | 301.2931 | 300 | 300 | 320 |  | 14.72427 | 60 | 276 | 92.41479 | 32.80599 | -59.6088 | 60 | 200.34 | 0 | 199.999422 | 200.34
03.08.2022 11:54:43 | 00:04:38 | 278 |  | 0 | 0 | 0 | 0 | 0 | 0 | 0 | 0 | 0 | 0 | 0 | 0 | 199.999422 |  | 7.203055 | 300 | 300 | 300 | 319 |  | 14.74614 | 60 | 278 | 92.62045 | 33.00624 | -59.6142 | 60 | 200.34 | 0 | 199.999422 | 200.34
03.08.2022 11:54:45 | 00:04:40 | 280 |  | 0 | 0 | 0 | 0 | 0 | 0 | 0 | 0 | 0 | 0 | 0 | 0 | 199.999422 |  | 7.213529 | 297.4138 | 300 | 300 | 316 |  | 14.76821 | 60 | 280 | 92.82571 | 33.20608 | -59.61963 | 60 | 200.34 | 0 | 199.999422 | 200.34
03.08.2022 11:54:47 | 00:04:42 | 282 |  | 0 | 0 | 0 | 0 | 0 | 0 | 0 | 0 | 0 | 0 | 0 | 0 | 199.999422 |  | 7.223758 | 298.7069 | 300 | 300 | 318 |  | 14.78988 | 60 | 282 | 93.03017 | 33.40874 | -59.62143 | 60 | 200.34 | 0 | 199.999422 | 200.34
03.08.2022 11:54:49 | 00:04:44 | 284 |  | 0 | 0 | 0 | 0 | 0 | 0 | 0 | 0 | 0 | 0 | 0 | 0 | 199.999422 |  | 7.160826 | 300 | 300 | 300 | 318 |  | 14.81276 | 60 | 284 | 93.23543 | 33.60858 | -59.62685 | 60 | 200.34 | 0 | 199.999422 | 200.34
03.08.2022 11:54:51 | 00:04:46 | 286 |  | 0 | 0 | 0 | 0 | 0 | 0 | 0 | 0 | 0 | 0 | 0 | 0 | 199.999422 |  | 7.164472 | 302.5862 | 300 | 300 | 315 |  | 14.83503 | 60 | 286 | 93.44049 | 33.80883 | -59.63166 | 60 | 200.34 | 0 | 199.999422 | 200.34
03.08.2022 11:54:53 | 00:04:48 | 288 |  | 0 | 0 | 0 | 0 | 0 | 0 | 0 | 0 | 0 | 0 | 0 | 0 | 199.999422 |  | 7.167081 | 298.7069 | 300 | 300 | 318 |  | 14.8579 | 60 | 288 | 93.64616 | 34.01007 | -59.63608 | 60 | 200.34 | 0 | 199.999422 | 200.34
03.08.2022 11:54:55 | 00:04:50 | 290 |  | 0 | 0 | 0 | 0 | 0 | 0 | 0 | 0 | 0 | 0 | 0 | 0 | 199.999422 |  | 7.179379 | 300 | 300 | 300 | 319 |  | 14.88118 | 60 | 290 | 93.85142 | 34.21112 | -59.64029 | 60 | 200.34 | 0 | 199.999422 | 200.34
03.08.2022 11:54:57 | 00:04:52 | 292 |  | 0 | 0 | 0 | 0 | 0 | 0 | 0 | 0 | 0 | 0 | 0 | 0 | 199.999422 |  | 7.21384 | 298.7069 | 300 | 300 | 319 |  | 14.90425 | 60 | 292 | 94.05769 | 34.41137 | -59.64632 | 60 | 200.34 | 0 | 199.999422 | 200.34
03.08.2022 11:54:59 | 00:04:54 | 294 |  | 0 | 0 | 0 | 0 | 0 | 0 | 0 | 0 | 0 | 0 | 0 | 0 | 199.999422 |  | 7.136629 | 297.4138 | 300 | 300 | 312 |  | 14.92793 | 60 | 294 | 94.26334 | 34.61061 | -59.65273 | 60 | 200.34 | 0 | 199.999422 | 200.34
03.08.2022 11:55:01 | 00:04:56 | 296 |  | 0 | 0 | 0 | 0 | 0 | 0 | 0 | 0 | 0 | 0 | 0 | 0 | 199.999422 |  | 7.223959 | 300 | 300 | 300 | 317 |  | 14.9514 | 60 | 296 | 94.46861 | 34.80985 | -59.65875 | 60 | 200.34 | 0 | 199.999422 | 200.34
03.08.2022 11:55:03 | 00:04:58 | 298 |  | 0 | 0 | 0 | 0 | 0 | 0 | 0 | 0 | 0 | 0 | 0 | 0 | 199.999422 |  | 7.142379 | 300 | 300 | 300 | 318 |  | 14.97408 | 60 | 298 | 94.67427 | 35.0093 | -59.66497 | 60 | 200.34 | 0 | 199.999422 | 200.34
03.08.2022 11:55:05 | 00:05:00 | 300 |  | 0 | 0 | 0 | 0 | 0 | 0 | 0 | 0 | 0 | 0 | 0 | 0 | 199.999422 |  | 7.177518 | 300 | 300 | 300 | 316 |  | 14.99695 | 60 | 300 | 94.87852 | 35.21095 | -59.66758 | 60 | 200.34 | 0 | 199.999422 | 200.34
03.08.2022 11:55:07 | 00:05:02 | 302 |  | 0 | 0 | 0 | 0 | 0 | 0 | 0 | 0 | 0 | 0 | 0 | 0 | 199.999422 |  | 7.110474 | 300 | 300 | 300 | 318 |  | 15.01982 | 60 | 302 | 95.08339 | 35.40999 | -59.6734 | 60 | 200.34 | 0 | 199.999422 | 200.34
03.08.2022 11:55:09 | 00:05:04 | 304 |  | 0 | 0 | 0 | 0 | 0 | 0 | 0 | 0 | 0 | 0 | 0 | 0 | 199.999422 |  | 7.122917 | 300 | 300 | 300 | 316 |  | 15.0435 | 60 | 304 | 95.28785 | 35.61164 | -59.67621 | 60 | 200.34 | 0 | 199.999422 | 200.34
03.08.2022 11:55:11 | 00:05:06 | 306 |  | 0 | 0 | 0 | 0 | 0 | 0 | 0 | 0 | 0 | 0 | 0 | 0 | 199.999422 |  | 7.11077 | 298.7069 | 300 | 300 | 317 |  | 15.06718 | 60 | 306 | 95.49271 | 35.81349 | -59.67922 | 60 | 200.34 | 0 | 199.999422 | 200.34
03.08.2022 11:55:13 | 00:05:08 | 308 |  | 0 | 0 | 0 | 0 | 0 | 0 | 0 | 0 | 0 | 0 | 0 | 0 | 199.999422 |  | 7.211909 | 300 | 300 | 300 | 316 |  | 15.09085 | 60 | 308 | 95.69717 | 36.01634 | -59.68082 | 60 | 200.34 | 0 | 199.999422 | 200.34
03.08.2022 11:55:15 | 00:05:10 | 310 |  | 0 | 0 | 0 | 0 | 0 | 0 | 0 | 0 | 0 | 0 | 0 | 0 | 199.999422 |  | 7.073029 | 301.2931 | 300 | 300 | 319 |  | 15.11453 | 60 | 310 | 95.90203 | 36.21759 | -59.68444 | 60 | 200.34 | 0 | 199.999422 | 200.34
03.08.2022 11:55:17 | 00:05:12 | 312 |  | 0 | 0 | 0 | 0 | 0 | 0 | 0 | 0 | 0 | 0 | 0 | 0 | 199.999422 |  | 7.078521 | 294.8276 | 300 | 300 | 320 |  | 15.1374 | 60 | 312 | 96.10789 | 36.41884 | -59.68905 | 60 | 200.34 | 0 | 199.999422 | 200.34
03.08.2022 11:55:19 | 00:05:14 | 314 |  | 0 | 0 | 0 | 0 | 0 | 0 | 0 | 0 | 0 | 0 | 0 | 0 | 199.999422 |  | 7.082071 | 300 | 300 | 300 | 317 |  | 15.16028 | 60 | 314 | 96.31435 | 36.61929 | -59.69506 | 60 | 200.34 | 0 | 199.999422 | 200.34
03.08.2022 11:55:21 | 00:05:16 | 316 |  | 0 | 0 | 0 | 0 | 0 | 0 | 0 | 0 | 0 | 0 | 0 | 0 | 199.999422 |  | 7.052771 | 294.8276 | 300 | 300 | 318 |  | 15.18415 | 60 | 316 | 96.52022 | 36.81993 | -59.70028 | 60 | 200.34 | 0 | 199.999422 | 200.34
03.08.2022 11:55:23 | 00:05:18 | 318 |  | 0 | 0 | 0 | 0 | 0 | 0 | 0 | 0 | 0 | 0 | 0 | 0 | 199.999422 |  | 7.080243 | 300 | 300 | 300 | 318 |  | 15.20843 | 60 | 318 | 96.72588 | 37.02078 | -59.7051 | 60 | 200.34 | 0 | 199.999422 | 200.34
03.08.2022 11:55:25 | 00:05:20 | 320 |  | 0 | 0 | 0 | 0 | 0 | 0 | 0 | 0 | 0 | 0 | 0 | 0 | 199.999422 |  | 7.049563 | 298.7069 | 300 | 300 | 316 |  | 15.23231 | 60 | 320 | 96.93114 | 37.22263 | -59.70851 | 60 | 200.34 | 0 | 199.999422 | 200.34
03.08.2022 11:55:27 | 00:05:22 | 322 |  | 0 | 0 | 0 | 0 | 0 | 0 | 0 | 0 | 0 | 0 | 0 | 0 | 199.999422 |  | 7.02607 | 298.7069 | 300 | 300 | 318 |  | 15.25619 | 60 | 322 | 97.13661 | 37.42408 | -59.71253 | 60 | 200.34 | 0 | 199.999422 | 200.34
03.08.2022 11:55:29 | 00:05:24 | 324 |  | 0 | 0 | 0 | 0 | 0 | 0 | 0 | 0 | 0 | 0 | 0 | 0 | 199.999422 |  | 7.098457 | 300 | 300 | 300 | 319 |  | 15.28006 | 60 | 324 | 97.34207 | 37.62774 | -59.71433 | 60 | 200.34 | 0 | 199.999422 | 200.34
03.08.2022 11:55:31 | 00:05:26 | 326 |  | 0 | 0 | 0 | 0 | 0 | 0 | 0 | 0 | 0 | 0 | 0 | 0 | 199.999422 |  | 7.060801 | 300 | 300 | 300 | 324 |  | 15.30474 | 60 | 326 | 97.54673 | 37.82879 | -59.71794 | 60 | 200.34 | 0 | 199.999422 | 200.34
03.08.2022 11:55:33 | 00:05:28 | 328 |  | 0 | 0 | 0 | 0 | 0 | 0 | 0 | 0 | 0 | 0 | 0 | 0 | 199.999422 |  | 7.03361 | 300 | 300 | 300 | 317 |  | 15.32742 | 60 | 328 | 97.75219 | 38.03164 | -59.72055 | 60 | 200.34 | 0 | 199.999422 | 200.34
03.08.2022 11:55:35 | 00:05:30 | 330 |  | 0 | 0 | 0 | 0 | 0 | 0 | 0 | 0 | 0 | 0 | 0 | 0 | 199.999422 |  | 7.064327 | 298.7069 | 300 | 300 | 320 |  | 15.34949 | 60 | 330 | 97.95766 | 38.23369 | -59.72396 | 60 | 200.34 | 0 | 199.999422 | 200.34
03.08.2022 11:55:37 | 00:05:32 | 332 |  | 0 | 0 | 0 | 0 | 0 | 0 | 0 | 0 | 0 | 0 | 0 | 0 | 199.999422 |  | 7.054014 | 297.4138 | 300 | 300 | 322 |  | 15.37276 | 60 | 332 | 98.16412 | 38.43293 | -59.73119 | 60 | 200.34 | 0 | 199.999422 | 200.34
03.08.2022 11:55:39 | 00:05:34 | 334 |  | 0 | 0 | 0 | 0 | 0 | 0 | 0 | 0 | 0 | 0 | 0 | 0 | 199.999422 |  | 7.028969 | 298.7069 | 300 | 300 | 321 |  | 15.39544 | 60 | 334 | 98.36978 | 38.63298 | -59.7368 | 60 | 200.34 | 0 | 199.999422 | 200.34
03.08.2022 11:55:41 | 00:05:36 | 336 |  | 0 | 0 | 0 | 0 | 0 | 0 | 0 | 0 | 0 | 0 | 0 | 0 | 199.999422 |  | 7.036139 | 296.1207 | 300 | 300 | 317 |  | 15.41891 | 60 | 336 | 98.57484 | 38.83242 | -59.74242 | 60 | 200.34 | 0 | 199.999422 | 200.34
03.08.2022 11:55:43 | 00:05:38 | 338 |  | 0 | 0 | 0 | 0 | 0 | 0 | 0 | 0 | 0 | 0 | 0 | 0 | 199.999422 |  | 7.036417 | 298.7069 | 300 | 300 | 318 |  | 15.44199 | 60 | 338 | 98.7793 | 39.03207 | -59.74724 | 60 | 200.34 | 0 | 199.999422 | 200.34
03.08.2022 11:55:45 | 00:05:40 | 340 |  | 0 | 0 | 0 | 0 | 0 | 0 | 0 | 0 | 0 | 0 | 0 | 0 | 199.999422 |  | 7.055245 | 301.2931 | 300 | 300 | 320 |  | 15.46586 | 60 | 340 | 98.98296 | 39.23191 | -59.75105 | 60 | 200.34 | 0 | 199.999422 | 200.34
03.08.2022 11:55:47 | 00:05:42 | 342 |  | 0 | 0 | 0 | 0 | 0 | 0 | 0 | 0 | 0 | 0 | 0 | 0 | 199.999422 |  | 7.012062 | 297.4138 | 300 | 300 | 317 |  | 15.48894 | 60 | 342 | 99.18622 | 39.43236 | -59.75386 | 60 | 200.34 | 0 | 199.999422 | 200.34
03.08.2022 11:55:49 | 00:05:44 | 344 |  | 0 | 0 | 0 | 0 | 0 | 0 | 0 | 0 | 0 | 0 | 0 | 0 | 199.999422 |  | 7.010894 | 298.7069 | 300 | 300 | 316 |  | 15.51322 | 60 | 344 | 99.38927 | 39.63682 | -59.75246 | 60 | 200.34 | 0 | 199.999422 | 200.34
03.08.2022 11:55:51 | 00:05:46 | 346 |  | 0 | 0 | 0 | 0 | 0 | 0 | 0 | 0 | 0 | 0 | 0 | 0 | 199.999422 |  | 7.064879 | 300 | 300 | 300 | 319 |  | 15.53749 | 60 | 346 | 99.59232 | 39.83746 | -59.75486 | 60 | 200.34 | 0 | 199.999422 | 200.34
03.08.2022 11:55:53 | 00:05:48 | 348 |  | 0 | 0 | 0 | 0 | 0 | 0 | 0 | 0 | 0 | 0 | 0 | 0 | 199.999422 |  | 7.028355 | 298.7069 | 300 | 300 | 320 |  | 15.56237 | 60 | 348 | 99.79659 | 40.03951 | -59.75707 | 60 | 200.34 | 0 | 199.999422 | 200.34
03.08.2022 11:55:55 | 00:05:50 | 350 |  | 0 | 0 | 0 | 0 | 0 | 0 | 0 | 0 | 0 | 0 | 0 | 0 | 199.999422 |  | 7.040835 | 300 | 300 | 300 | 317 |  | 15.58745 | 60 | 350 | 100.0012 | 40.24197 | -59.75928 | 60 | 200.34 | 0 | 199.999422 | 200.34
03.08.2022 11:55:57 | 00:05:52 | 352 |  | 0 | 0 | 0 | 0 | 0 | 0 | 0 | 0 | 0 | 0 | 0 | 0 | 199.999422 |  | 6.995667 | 300 | 300 | 300 | 319 |  | 15.61193 | 60 | 352 | 100.2057 | 40.44402 | -59.76168 | 60 | 200.34 | 0 | 199.999422 | 200.34
03.08.2022 11:55:59 | 00:05:54 | 354 |  | 0 | 0 | 0 | 0 | 0 | 0 | 0 | 0 | 0 | 0 | 0 | 0 | 199.999422 |  | 6.974584 | 300 | 300 | 300 | 322 |  | 15.63661 | 60 | 354 | 100.4106 | 40.64727 | -59.76329 | 60 | 200.34 | 0 | 199.999422 | 200.34
03.08.2022 11:56:01 | 00:05:56 | 356 |  | 0 | 0 | 0 | 0 | 0 | 0 | 0 | 0 | 0 | 0 | 0 | 0 | 199.999422 |  | 6.996445 | 298.7069 | 300 | 300 | 317 |  | 15.6621 | 60 | 356 | 100.6158 | 40.85093 | -59.7649 | 60 | 200.34 | 0 | 199.999422 | 200.34
03.08.2022 11:56:03 | 00:05:58 | 358 |  | 0 | 0 | 0 | 0 | 0 | 0 | 0 | 0 | 0 | 0 | 0 | 0 | 199.999422 |  | 6.930706 | 300 | 300 | 300 | 319 |  | 15.68698 | 60 | 358 | 100.8217 | 41.05399 | -59.7677 | 60 | 200.34 | 0 | 199.999422 | 200.34
03.08.2022 11:56:05 | 00:06:00 | 360 |  | 0 | 0 | 0 | 0 | 0 | 0 | 0 | 0 | 0 | 0 | 0 | 0 | 199.999422 |  | 6.962928 | 300 | 300 | 300 | 316 |  | 15.71105 | 60 | 360 | 101.0274 | 41.25403 | -59.77332 | 60 | 200.34 | 0 | 199.999422 | 200.34
03.08.2022 11:56:07 | 00:06:02 | 362 |  | 0 | 0 | 0 | 0 | 0 | 0 | 0 | 0 | 0 | 0 | 0 | 0 | 199.999422 |  | 7.010507 | 298.7069 | 300 | 300 | 317 |  | 15.73714 | 60 | 362 | 101.2338 | 41.45387 | -59.77995 | 60 | 200.34 | 0 | 199.999422 | 200.34
03.08.2022 11:56:09 | 00:06:04 | 364 |  | 0 | 0 | 0 | 0 | 0 | 0 | 0 | 0 | 0 | 0 | 0 | 0 | 199.999422 |  | 6.92916 | 301.2931 | 300 | 300 | 318 |  | 15.76262 | 60 | 364 | 101.4397 | 41.65512 | -59.78456 | 60 | 200.34 | 0 | 199.999422 | 200.34
03.08.2022 11:56:11 | 00:06:06 | 366 |  | 0 | 0 | 0 | 0 | 0 | 0 | 0 | 0 | 0 | 0 | 0 | 0 | 199.999422 |  | 6.92112 | 298.7069 | 300 | 300 | 320 |  | 15.7879 | 60 | 366 | 101.6447 | 41.85938 | -59.78536 | 60 | 200.34 | 0 | 199.999422 | 200.34
03.08.2022 11:56:13 | 00:06:08 | 368 |  | 0 | 0 | 0 | 0 | 0 | 0 | 0 | 0 | 0 | 0 | 0 | 0 | 199.999422 |  | 6.960087 | 301.2931 | 300 | 300 | 318 |  | 15.81338 | 60 | 368 | 101.8482 | 42.06304 | -59.78516 | 60 | 200.34 | 0 | 199.999422 | 200.34
03.08.2022 11:56:15 | 00:06:10 | 370 |  | 0 | 0 | 0 | 0 | 0 | 0 | 0 | 0 | 0 | 0 | 0 | 0 | 199.999422 |  | 6.927351 | 298.7069 | 300 | 300 | 318 |  | 15.83826 | 60 | 370 | 102.0541 | 42.26569 | -59.78837 | 60 | 200.34 | 0 | 199.999422 | 200.34
03.08.2022 11:56:17 | 00:06:12 | 372 |  | 0 | 0 | 0 | 0 | 0 | 0 | 0 | 0 | 0 | 0 | 0 | 0 | 199.999422 |  | 6.874731 | 300 | 300 | 300 | 319 |  | 15.86234 | 60 | 372 | 102.2591 | 42.46774 | -59.79138 | 60 | 200.34 | 0 | 199.999422 | 200.34
03.08.2022 11:56:19 | 00:06:14 | 374 |  | 0 | 0 | 0 | 0 | 0 | 0 | 0 | 0 | 0 | 0 | 0 | 0 | 199.999422 |  | 6.926815 | 300 | 300 | 300 | 320 |  | 15.88702 | 60 | 374 | 102.465 | 42.6702 | -59.79479 | 60 | 200.34 | 0 | 199.999422 | 200.34
03.08.2022 11:56:21 | 00:06:16 | 376 |  | 0 | 0 | 0 | 0 | 0 | 0 | 0 | 0 | 0 | 0 | 0 | 0 | 199.999422 |  | 6.942376 | 301.2931 | 300 | 300 | 319 |  | 15.9119 | 60 | 376 | 102.6706 | 42.87084 | -59.7998 | 60 | 200.34 | 0 | 199.999422 | 200.34
03.08.2022 11:56:23 | 00:06:18 | 378 |  | 0 | 0 | 0 | 0 | 0 | 0 | 0 | 0 | 0 | 0 | 0 | 0 | 199.999422 |  | 6.919203 | 297.4138 | 300 | 300 | 316 |  | 15.93738 | 60 | 378 | 102.8757 | 43.07229 | -59.80342 | 60 | 200.34 | 0 | 199.999422 | 200.34
03.08.2022 11:56:25 | 00:06:20 | 380 |  | 0 | 0 | 0 | 0 | 0 | 0 | 0 | 0 | 0 | 0 | 0 | 0 | 199.999422 |  | 6.889042 | 298.7069 | 300 | 300 | 320 |  | 15.96327 | 60 | 380 | 103.0808 | 43.27113 | -59.80964 | 60 | 200.34 | 0 | 199.999422 | 200.34
03.08.2022 11:56:27 | 00:06:22 | 382 |  | 0 | 0 | 0 | 0 | 0 | 0 | 0 | 0 | 0 | 0 | 0 | 0 | 199.999422 |  | 6.91817 | 300 | 300 | 300 | 316 |  | 15.98875 | 60 | 382 | 103.2848 | 43.46977 | -59.81506 | 60 | 200.34 | 0 | 199.999422 | 200.34
03.08.2022 11:56:29 | 00:06:24 | 384 |  | 0 | 0 | 0 | 0 | 0 | 0 | 0 | 0 | 0 | 0 | 0 | 0 | 199.999422 |  | 6.847352 | 298.7069 | 300 | 300 | 320 |  | 16.01443 | 60 | 384 | 103.4887 | 43.67122 | -59.81746 | 60 | 200.34 | 0 | 199.999422 | 200.34
03.08.2022 11:56:31 | 00:06:26 | 386 |  | 0 | 0 | 0 | 0 | 0 | 0 | 0 | 0 | 0 | 0 | 0 | 0 | 199.999422 |  | 6.887251 | 300 | 300 | 300 | 319 |  | 16.03931 | 60 | 386 | 103.6915 | 43.87147 | -59.82008 | 60 | 200.34 | 0 | 199.999422 | 200.34
03.08.2022 11:56:33 | 00:06:28 | 388 |  | 0 | 0 | 0 | 0 | 0 | 0 | 0 | 0 | 0 | 0 | 0 | 0 | 199.999422 |  | 6.925378 | 297.4138 | 300 | 300 | 314 |  | 16.06399 | 60 | 388 | 103.894 | 44.07131 | -59.82269 | 60 | 200.34 | 0 | 199.999422 | 200.34
03.08.2022 11:56:35 | 00:06:30 | 390 |  | 0 | 0 | 0 | 0 | 0 | 0 | 0 | 0 | 0 | 0 | 0 | 0 | 199.999422 |  | 6.85996 | 298.7069 | 300 | 300 | 320 |  | 16.08987 | 60 | 390 | 104.0965 | 44.27136 | -59.82509 | 60 | 200.34 | 0 | 199.999422 | 200.34
03.08.2022 11:56:37 | 00:06:32 | 392 |  | 0 | 0 | 0 | 0 | 0 | 0 | 0 | 0 | 0 | 0 | 0 | 0 | 199.999422 |  | 6.896752 | 300 | 300 | 300 | 318 |  | 16.11576 | 60 | 392 | 104.2983 | 44.47261 | -59.8257 | 60 | 200.34 | 0 | 199.999422 | 200.34
03.08.2022 11:56:39 | 00:06:34 | 394 |  | 0 | 0 | 0 | 0 | 0 | 0 | 0 | 0 | 0 | 0 | 0 | 0 | 199.999422 |  | 6.85563 | 300 | 300 | 300 | 317 |  | 16.14144 | 60 | 394 | 104.501 | 44.67165 | -59.8293 | 60 | 200.34 | 0 | 199.999422 | 200.34
03.08.2022 11:56:41 | 00:06:36 | 396 |  | 0 | 0 | 0 | 0 | 0 | 0 | 0 | 0 | 0 | 0 | 0 | 0 | 199.999422 |  | 6.839048 | 300 | 300 | 300 | 316 |  | 16.16652 | 60 | 396 | 104.7036 | 44.8733 | -59.83031 | 60 | 200.34 | 0 | 199.999422 | 200.34
03.08.2022 11:56:43 | 00:06:38 | 398 |  | 0 | 0 | 0 | 0 | 0 | 0 | 0 | 0 | 0 | 0 | 0 | 0 | 199.999422 |  | 6.841438 | 300 | 300 | 300 | 318 |  | 16.1922 | 60 | 398 | 104.9061 | 45.07394 | -59.83212 | 60 | 200.34 | 0 | 199.999422 | 200.34
03.08.2022 11:56:45 | 00:06:40 | 400 |  | 0 | 0 | 0 | 0 | 0 | 0 | 0 | 0 | 0 | 0 | 0 | 0 | 199.999422 |  | 6.874128 | 298.7069 | 300 | 300 | 317 |  | 16.21729 | 60 | 400 | 105.1083 | 45.27238 | -59.83592 | 60 | 200.34 | 0 | 199.999422 | 200.34
03.08.2022 11:56:47 | 00:06:42 | 402 |  | 0 | 0 | 0 | 0 | 0 | 0 | 0 | 0 | 0 | 0 | 0 | 0 | 199.999422 |  | 6.84129 | 300 | 300 | 300 | 315 |  | 16.24317 | 60 | 402 | 105.311 | 45.47022 | -59.84074 | 60 | 200.34 | 0 | 199.999422 | 200.34
03.08.2022 11:56:49 | 00:06:44 | 404 |  | 0 | 0 | 0 | 0 | 0 | 0 | 0 | 0 | 0 | 0 | 0 | 0 | 199.999422 |  | 6.861431 | 300 | 300 | 300 | 317 |  | 16.26845 | 60 | 404 | 105.5132 | 45.66987 | -59.84335 | 60 | 200.34 | 0 | 199.999422 | 200.34
03.08.2022 11:56:51 | 00:06:46 | 406 |  | 0 | 0 | 0 | 0 | 0 | 0 | 0 | 0 | 0 | 0 | 0 | 0 | 199.999422 |  | 6.809951 | 297.4138 | 300 | 300 | 316 |  | 16.30778 | 60 | 406 | 105.816 | 45.97124 | -59.84476 | 60 | 200.34 | 0 | 199.999422 | 200.34
03.08.2022 11:56:53 | 00:06:48 | 408 |  | 0 | 0 | 0 | 0 | 0 | 0 | 0 | 0 | 0 | 0 | 0 | 0 | 199.999422 |  | 6.893242 | 302.5862 | 300 | 300 | 316 |  | 16.32142 | 60 | 408 | 105.9169 | 46.07216 | -59.84475 | 60 | 200.34 | 0 | 199.999422 | 200.34
03.08.2022 11:56:55 | 00:06:50 | 410 |  | 0 | 0 | 0 | 0 | 0 | 0 | 0 | 0 | 0 | 0 | 0 | 0 | 199.999422 |  | 6.799946 | 300 | 300 | 300 | 315 |  | 16.34751 | 60 | 410 | 106.1184 | 46.2698 | -59.84856 | 60 | 200.34 | 0 | 199.999422 | 200.34
03.08.2022 11:56:57 | 00:06:52 | 412 |  | 0 | 0 | 0 | 0 | 0 | 0 | 0 | 0 | 0 | 0 | 0 | 0 | 199.999422 |  | 6.802474 | 298.7069 | 300 | 300 | 317 |  | 16.37439 | 60 | 412 | 106.3202 | 46.46844 | -59.85177 | 60 | 200.34 | 0 | 199.999422 | 200.34
03.08.2022 11:56:59 | 00:06:54 | 414 |  | 0 | 0 | 0 | 0 | 0 | 0 | 0 | 0 | 0 | 0 | 0 | 0 | 199.999422 |  | 6.853734 | 296.1207 | 300 | 300 | 317 |  | 16.41492 | 60 | 414 | 106.6234 | 46.76861 | -59.85479 | 60 | 200.34 | 0 | 199.999422 | 200.34
03.08.2022 11:57:01 | 00:06:56 | 416 |  | 0 | 0 | 0 | 0 | 0 | 0 | 0 | 0 | 0 | 0 | 0 | 0 | 199.999422 |  | 6.808539 | 298.7069 | 300 | 300 | 316 |  | 16.44161 | 60 | 416 | 106.8244 | 46.97026 | -59.85418 | 60 | 200.34 | 0 | 199.999422 | 200.34
03.08.2022 11:57:03 | 00:06:58 | 418 |  | 0 | 0 | 0 | 0 | 0 | 0 | 0 | 0 | 0 | 0 | 0 | 0 | 199.999422 |  | 6.821492 | 300 | 300 | 300 | 317 |  | 16.48073 | 60 | 418 | 107.1272 | 47.26782 | -59.8594 | 60 | 200.34 | 0 | 199.999422 | 200.34
03.08.2022 11:57:05 | 00:07:00 | 420 |  | 0 | 0 | 0 | 0 | 0 | 0 | 0 | 0 | 0 | 0 | 0 | 0 | 199.999422 |  | 6.787067 | 298.7069 | 300 | 300 | 318 |  | 16.49438 | 60 | 420 | 107.2285 | 47.36533 | -59.86321 | 60 | 200.34 | 0 | 199.999422 | 200.34
03.08.2022 11:57:07 | 00:07:02 | 422 |  | 0 | 0 | 0 | 0 | 0 | 0 | 0 | 0 | 0 | 0 | 0 | 0 | 199.999422 |  | 6.812423 | 298.7069 | 300 | 300 | 320 |  | 16.52006 | 60 | 422 | 107.4304 | 47.56177 | -59.86863 | 60 | 200.34 | 0 | 199.999422 | 200.34
03.08.2022 11:57:09 | 00:07:04 | 424 |  | 0 | 0 | 0 | 0 | 0 | 0 | 0 | 0 | 0 | 0 | 0 | 0 | 199.999422 |  | 6.789868 | 300 | 300 | 300 | 318 |  | 16.54695 | 60 | 424 | 107.6316 | 47.7594 | -59.87224 | 60 | 200.34 | 0 | 199.999422 | 200.34
03.08.2022 11:57:11 | 00:07:06 | 426 |  | 0 | 0 | 0 | 0 | 0 | 0 | 0 | 0 | 0 | 0 | 0 | 0 | 199.999422 |  | 6.734353 | 298.7069 | 300 | 300 | 318 |  | 16.57303 | 60 | 426 | 107.8307 | 47.95864 | -59.87204 | 60 | 200.34 | 0 | 199.999422 | 200.34
03.08.2022 11:57:13 | 00:07:08 | 428 |  | 0 | 0 | 0 | 0 | 0 | 0 | 0 | 0 | 0 | 0 | 0 | 0 | 199.999422 |  | 6.75763 | 300 | 300 | 300 | 313 |  | 16.60012 | 60 | 428 | 108.0307 | 48.15769 | -59.87304 | 60 | 200.34 | 0 | 199.999422 | 200.34
03.08.2022 11:57:15 | 00:07:10 | 430 |  | 0 | 0 | 0 | 0 | 0 | 0 | 0 | 0 | 0 | 0 | 0 | 0 | 199.999422 |  | 6.740747 | 298.7069 | 300 | 300 | 318 |  | 16.62721 | 60 | 430 | 108.2302 | 48.35613 | -59.87404 | 60 | 200.34 | 0 | 199.999422 | 200.34
03.08.2022 11:57:17 | 00:07:12 | 432 |  | 0 | 0 | 0 | 0 | 0 | 0 | 0 | 0 | 0 | 0 | 0 | 0 | 199.999422 |  | 6.803932 | 300 | 300 | 300 | 320 |  | 16.6549 | 60 | 432 | 108.4302 | 48.55236 | -59.87786 | 60 | 200.34 | 0 | 199.999422 | 200.34
03.08.2022 11:57:19 | 00:07:14 | 434 |  | 0 | 0 | 0 | 0 | 0 | 0 | 0 | 0 | 0 | 0 | 0 | 0 | 199.999422 |  | 6.7728 | 298.7069 | 300 | 300 | 314 |  | 16.68238 | 60 | 434 | 108.6299 | 48.7492 | -59.88066 | 60 | 200.34 | 0 | 199.999422 | 200.34
03.08.2022 11:57:21 | 00:07:16 | 436 |  | 0 | 0 | 0 | 0 | 0 | 0 | 0 | 0 | 0 | 0 | 0 | 0 | 199.999422 |  | 6.764143 | 298.7069 | 300 | 300 | 316 |  | 16.70927 | 60 | 436 | 108.8297 | 48.94623 | -59.88348 | 60 | 200.34 | 0 | 199.999422 | 200.34
03.08.2022 11:57:23 | 00:07:18 | 438 |  | 0 | 0 | 0 | 0 | 0 | 0 | 0 | 0 | 0 | 0 | 0 | 0 | 199.999422 |  | 6.761951 | 300 | 300 | 300 | 318 |  | 16.73616 | 60 | 438 | 109.0287 | 49.14607 | -59.88268 | 60 | 200.34 | 0 | 199.999422 | 200.34
03.08.2022 11:57:25 | 00:07:20 | 440 |  | 0 | 0 | 0 | 0 | 0 | 0 | 0 | 0 | 0 | 0 | 0 | 0 | 199.999422 |  | 6.750857 | 300 | 300 | 300 | 317 |  | 16.76324 | 60 | 440 | 109.2274 | 49.34431 | -59.88307 | 60 | 200.34 | 0 | 199.999422 | 200.34
03.08.2022 11:57:27 | 00:07:22 | 442 |  | 0 | 0 | 0 | 0 | 0 | 0 | 0 | 0 | 0 | 0 | 0 | 0 | 199.999422 |  | 6.797729 | 300 | 300 | 300 | 317 |  | 16.79093 | 60 | 442 | 109.4272 | 49.54074 | -59.88649 | 60 | 200.34 | 0 | 199.999422 | 200.34
03.08.2022 11:57:29 | 00:07:24 | 444 |  | 0 | 0 | 0 | 0 | 0 | 0 | 0 | 0 | 0 | 0 | 0 | 0 | 199.999422 |  | 6.699279 | 301.2931 | 300 | 300 | 319 |  | 16.81782 | 60 | 444 | 109.6273 | 49.73537 | -59.89191 | 60 | 200.34 | 0 | 199.999422 | 200.34
03.08.2022 11:57:31 | 00:07:26 | 446 |  | 0 | 0 | 0 | 0 | 0 | 0 | 0 | 0 | 0 | 0 | 0 | 0 | 199.999422 |  | 6.737171 | 298.7069 | 300 | 300 | 323 |  | 16.84571 | 60 | 446 | 109.8265 | 49.93221 | -59.89431 | 60 | 200.34 | 0 | 199.999422 | 200.34
03.08.2022 11:57:33 | 00:07:28 | 448 |  | 0 | 0 | 0 | 0 | 0 | 0 | 0 | 0 | 0 | 0 | 0 | 0 | 199.999422 |  | 6.759046 | 298.7069 | 300 | 300 | 321 |  | 16.88725 | 60 | 448 | 110.1243 | 50.22455 | -59.89973 | 60 | 200.34 | 0 | 199.999422 | 200.34
03.08.2022 11:57:35 | 00:07:30 | 450 |  | 0 | 0 | 0 | 0 | 0 | 0 | 0 | 0 | 0 | 0 | 0 | 0 | 199.999422 |  | 6.752066 | 297.4138 | 300 | 300 | 315 |  | 16.90029 | 60 | 450 | 110.2232 | 50.32327 | -59.89993 | 60 | 200.34 | 0 | 199.999422 | 200.34
03.08.2022 11:57:37 | 00:07:32 | 452 |  | 0 | 0 | 0 | 0 | 0 | 0 | 0 | 0 | 0 | 0 | 0 | 0 | 199.999422 |  | 6.7323 | 300 | 300 | 300 | 317 |  | 16.92778 | 60 | 452 | 110.421 | 50.5183 | -59.90274 | 60 | 200.34 | 0 | 199.999422 | 200.34
03.08.2022 11:57:39 | 00:07:34 | 454 |  | 0 | 0 | 0 | 0 | 0 | 0 | 0 | 0 | 0 | 0 | 0 | 0 | 199.999422 |  | 6.713644 | 300 | 300 | 300 | 320 |  | 16.95486 | 60 | 454 | 110.6181 | 50.71172 | -59.90635 | 60 | 200.34 | 0 | 199.999422 | 200.34
03.08.2022 11:57:41 | 00:07:36 | 456 |  | 0 | 0 | 0 | 0 | 0 | 0 | 0 | 0 | 0 | 0 | 0 | 0 | 199.999422 |  | 6.73542 | 298.7069 | 300 | 300 | 317 |  | 16.98215 | 60 | 456 | 110.8153 | 50.90474 | -59.91056 | 60 | 200.34 | 0 | 199.999422 | 200.34
03.08.2022 11:57:43 | 00:07:38 | 458 |  | 0 | 0 | 0 | 0 | 0 | 0 | 0 | 0 | 0 | 0 | 0 | 0 | 199.999422 |  | 6.717487 | 300 | 300 | 300 | 317 |  | 17.02248 | 60 | 458 | 111.1097 | 51.19488 | -59.91478 | 60 | 200.34 | 0 | 199.999422 | 200.34
03.08.2022 11:57:45 | 00:07:40 | 460 |  | 0 | 0 | 0 | 0 | 0 | 0 | 0 | 0 | 0 | 0 | 0 | 0 | 199.999422 |  | 6.703121 | 298.7069 | 300 | 300 | 317 |  | 17.03592 | 60 | 460 | 111.2076 | 51.29159 | -59.91598 | 60 | 200.34 | 0 | 199.999422 | 200.34
03.08.2022 11:57:47 | 00:07:42 | 462 |  | 0 | 0 | 0 | 0 | 0 | 0 | 0 | 0 | 0 | 0 | 0 | 0 | 199.999422 |  | 6.694664 | 297.4138 | 300 | 300 | 317 |  | 17.06281 | 60 | 462 | 111.4026 | 51.48682 | -59.91578 | 60 | 200.34 | 0 | 199.999422 | 200.34
03.08.2022 11:57:49 | 00:07:44 | 464 |  | 0 | 0 | 0 | 0 | 0 | 0 | 0 | 0 | 0 | 0 | 0 | 0 | 199.999422 |  | 6.656335 | 298.7069 | 300 | 300 | 318 |  | 17.0901 | 60 | 464 | 111.5972 | 51.68325 | -59.91397 | 60 | 200.34 | 0 | 199.999422 | 200.34
03.08.2022 11:57:51 | 00:07:46 | 466 |  | 0 | 0 | 0 | 0 | 0 | 0 | 0 | 0 | 0 | 0 | 0 | 0 | 199.999422 |  | 6.693705 | 298.7069 | 300 | 300 | 315 |  | 17.11618 | 60 | 466 | 111.7923 | 51.87868 | -59.91357 | 60 | 200.34 | 0 | 199.999422 | 200.34
03.08.2022 11:57:53 | 00:07:48 | 468 |  | 0 | 0 | 0 | 0 | 0 | 0 | 0 | 0 | 0 | 0 | 0 | 0 | 199.999422 |  | 6.687182 | 300 | 300 | 300 | 316 |  | 17.14347 | 60 | 468 | 111.9883 | 52.07471 | -59.91357 | 60 | 200.34 | 0 | 199.999422 | 200.34
03.08.2022 11:57:55 | 00:07:50 | 470 |  | 0 | 0 | 0 | 0 | 0 | 0 | 0 | 0 | 0 | 0 | 0 | 0 | 199.999422 |  | 6.638421 | 300 | 300 | 300 | 319 |  | 17.18561 | 60 | 470 | 112.2828 | 52.36906 | -59.91377 | 60 | 200.34 | 0 | 199.999422 | 200.34
03.08.2022 11:57:57 | 00:07:52 | 472 |  | 0 | 0 | 0 | 0 | 0 | 0 | 0 | 0 | 0 | 0 | 0 | 0 | 199.999422 |  | 6.715152 | 300 | 300 | 300 | 318 |  | 17.21289 | 60 | 472 | 112.4803 | 52.56229 | -59.91799 | 60 | 200.34 | 0 | 199.999422 | 200.34
03.08.2022 11:57:59 | 00:07:54 | 474 |  | 0 | 0 | 0 | 0 | 0 | 0 | 0 | 0 | 0 | 0 | 0 | 0 | 199.999422 |  | 6.665793 | 301.2931 | 300 | 300 | 316 |  | 17.23998 | 60 | 474 | 112.6781 | 52.75631 | -59.9218 | 60 | 200.34 | 0 | 199.999422 | 200.34
03.08.2022 11:58:01 | 00:07:56 | 476 |  | 0 | 0 | 0 | 0 | 0 | 0 | 0 | 0 | 0 | 0 | 0 | 0 | 199.999422 |  | 6.647951 | 301.2931 | 300 | 300 | 317 |  | 17.26767 | 60 | 476 | 112.8747 | 52.94913 | -59.92561 | 60 | 200.34 | 0 | 199.999422 | 200.34
03.08.2022 11:58:03 | 00:07:58 | 478 |  | 0 | 0 | 0 | 0 | 0 | 0 | 0 | 0 | 0 | 0 | 0 | 0 | 199.999422 |  | 6.62975 | 297.4138 | 300 | 300 | 317 |  | 17.29576 | 60 | 478 | 113.071 | 53.13834 | -59.93264 | 60 | 200.34 | 0 | 199.999422 | 200.34
03.08.2022 11:58:05 | 00:08:00 | 480 |  | 0 | 0 | 0 | 0 | 0 | 0 | 0 | 0 | 0 | 0 | 0 | 0 | 199.999422 |  | 6.654105 | 298.7069 | 300 | 300 | 318 |  | 17.32325 | 60 | 480 | 113.267 | 53.32735 | -59.93966 | 60 | 200.34 | 0 | 199.999422 | 200.34
03.08.2022 11:58:07 | 00:08:02 | 482 |  | 0 | 0 | 0 | 0 | 0 | 0 | 0 | 0 | 0 | 0 | 0 | 0 | 199.999422 |  | 6.653558 | 302.5862 | 300 | 300 | 317 |  | 17.35174 | 60 | 482 | 113.461 | 53.51837 | -59.94267 | 60 | 200.34 | 0 | 199.999422 | 200.34
03.08.2022 11:58:09 | 00:08:04 | 484 |  | 0 | 0 | 0 | 0 | 0 | 0 | 0 | 0 | 0 | 0 | 0 | 0 | 199.999422 |  | 6.65927 | 297.4138 | 300 | 300 | 317 |  | 17.38023 | 60 | 484 | 113.6533 | 53.71039 | -59.94287 | 60 | 200.34 | 0 | 199.999422 | 200.34
03.08.2022 11:58:11 | 00:08:06 | 486 |  | 0 | 0 | 0 | 0 | 0 | 0 | 0 | 0 | 0 | 0 | 0 | 0 | 199.999422 |  | 6.660505 | 298.7069 | 300 | 300 | 320 |  | 17.40732 | 60 | 486 | 113.8453 | 53.90381 | -59.94146 | 60 | 200.34 | 0 | 199.999422 | 200.34
03.08.2022 11:58:13 | 00:08:08 | 488 |  | 0 | 0 | 0 | 0 | 0 | 0 | 0 | 0 | 0 | 0 | 0 | 0 | 199.999422 |  | 6.599532 | 300 | 300 | 300 | 318 |  | 17.43621 | 60 | 488 | 114.0369 | 54.09884 | -59.93805 | 60 | 200.34 | 0 | 199.999422 | 200.34
03.08.2022 11:58:15 | 00:08:10 | 490 |  | 0 | 0 | 0 | 0 | 0 | 0 | 0 | 0 | 0 | 0 | 0 | 0 | 199.999422 |  | 6.600322 | 301.2931 | 300 | 300 | 318 |  | 17.46431 | 60 | 490 | 114.2297 | 54.29347 | -59.93624 | 60 | 200.34 | 0 | 199.999422 | 200.34
03.08.2022 11:58:17 | 00:08:12 | 492 |  | 0 | 0 | 0 | 0 | 0 | 0 | 0 | 0 | 0 | 0 | 0 | 0 | 199.999422 |  | 6.656305 | 300 | 300 | 300 | 321 |  | 17.4924 | 60 | 492 | 114.4227 | 54.4875 | -59.93524 | 60 | 200.34 | 0 | 199.999422 | 200.34
03.08.2022 11:58:19 | 00:08:14 | 494 |  | 0 | 0 | 0 | 0 | 0 | 0 | 0 | 0 | 0 | 0 | 0 | 0 | 199.999422 |  | 6.692382 | 297.4138 | 300 | 300 | 317 |  | 17.52129 | 60 | 494 | 114.617 | 54.68072 | -59.93625 | 60 | 200.34 | 0 | 199.999422 | 200.34
03.08.2022 11:58:21 | 00:08:16 | 496 |  | 0 | 0 | 0 | 0 | 0 | 0 | 0 | 0 | 0 | 0 | 0 | 0 | 199.999422 |  | 6.622776 | 302.5862 | 300 | 300 | 321 |  | 17.54838 | 60 | 496 | 114.8092 | 54.87334 | -59.93585 | 60 | 200.34 | 0 | 199.999422 | 200.34
03.08.2022 11:58:23 | 00:08:18 | 498 |  | 0 | 0 | 0 | 0 | 0 | 0 | 0 | 0 | 0 | 0 | 0 | 0 | 199.999422 |  | 6.669567 | 300 | 300 | 300 | 320 |  | 17.57667 | 60 | 498 | 114.8154 | 55.06456 | -59.75085 | 60 | 200.34 | 0 | 199.999422 | 200.34
03.08.2022 11:58:25 | 00:08:20 | 500 |  | 0 | 0 | 0 | 0 | 0 | 0 | 0 | 0 | 0 | 0 | 0 | 0 | 199.999422 |  | 6.574022 | 301.2931 | 300 | 300 | 318 |  | 17.60054 | 60 | 500 | 114.3762 | 55.25236 | -59.12383 | 60 | 200.34 | 0 | 199.999422 | 200.34
03.08.2022 11:58:27 | 00:08:22 | 502 |  | 0 | 0 | 0 | 0 | 0 | 0 | 0 | 0 | 0 | 0 | 0 | 0 | 199.999422 |  | 6.605758 | 297.4138 | 300 | 300 | 317 |  | 17.98619 | 60 | 502 | 113.6035 | 55.44037 | -58.16313 | 60 | 200.34 | 0 | 199.999422 | 200.34
03.08.2022 11:58:29 | 00:08:24 | 504 |  | 0 | 0 | 0 | 0 | 0 | 0 | 0 | 0 | 0 | 0 | 0 | 0 | 199.999422 |  | 6.641801 | 300 | 300 | 300 | 319 |  | 18.87846 | 60 | 504 | 112.7636 | 55.63078 | -57.13281 | 60 | 200.34 | 0 | 199.999422 | 200.34
03.08.2022 11:58:31 | 00:08:26 | 506 |  | 0 | 0 | 0 | 0 | 0 | 0 | 0 | 0 | 0 | 0 | 0 | 0 | 199.999422 |  | 6.592137 | 296.1207 | 300 | 300 | 316 |  | 19.93026 | 60 | 506 | 111.8579 | 55.81818 | -56.03969 | 60 | 200.34 | 0 | 199.999422 | 200.34
03.08.2022 11:58:33 | 00:08:28 | 508 |  | 0 | 0 | 0 | 0 | 0 | 0 | 0 | 0 | 0 | 0 | 0 | 0 | 199.999422 |  | 6.629751 | 297.4138 | 300 | 300 | 316 |  | 21.09862 | 60 | 508 | 110.8564 | 56.00639 | -54.85005 | 60 | 200.34 | 0 | 199.999422 | 200.34
03.08.2022 11:58:35 | 00:08:30 | 510 |  | 0 | 0 | 0 | 0 | 0 | 0 | 0 | 0 | 0 | 0 | 0 | 0 | 199.999422 |  | 6.597967 | 298.7069 | 300 | 300 | 317 |  | 22.21903 | 60 | 510 | 109.7463 | 56.19059 | -53.55568 | 60 | 200.34 | 0 | 199.999422 | 200.34
03.08.2022 11:58:37 | 00:08:32 | 512 |  | 0 | 0 | 0 | 0 | 0 | 0 | 0 | 0 | 0 | 0 | 0 | 0 | 199.999422 |  | 6.590707 | 297.4138 | 300 | 300 | 317 |  | 23.08382 | 60 | 512 | 108.5275 | 56.37237 | -52.15516 | 60 | 200.34 | 0 | 199.999422 | 200.34
03.08.2022 11:58:39 | 00:08:34 | 514 |  | 0 | 0 | 0 | 0 | 0 | 0 | 0 | 0 | 0 | 0 | 0 | 0 | 199.999422 |  | 6.595318 | 298.7069 | 300 | 300 | 320 |  | 23.79672 | 60 | 514 | 107.2217 | 56.55315 | -50.66857 | 60 | 200.34 | 0 | 199.999422 | 200.34
03.08.2022 11:58:41 | 00:08:36 | 516 |  | 0 | 0 | 0 | 0 | 0 | 0 | 0 | 0 | 0 | 0 | 0 | 0 | 199.999422 |  | 6.578496 | 301.2931 | 300 | 300 | 315 |  | 24.38542 | 60 | 516 | 105.8559 | 56.73494 | -49.12098 | 60 | 200.34 | 0 | 199.999422 | 200.34
03.08.2022 11:58:43 | 00:08:38 | 518 |  | 0 | 0 | 0 | 0 | 0 | 0 | 0 | 0 | 0 | 0 | 0 | 0 | 199.999422 |  | 6.692842 | 300 | 300 | 300 | 317 |  | 24.86176 | 60 | 518 | 104.4526 | 56.91171 | -47.54089 | 60 | 200.34 | 0 | 199.999422 | 200.34
03.08.2022 11:58:45 | 00:08:40 | 520 |  | 0 | 0 | 0 | 0 | 0 | 0 | 0 | 0 | 0 | 0 | 0 | 0 | 199.999422 |  | 6.550215 | 297.4138 | 300 | 300 | 319 |  | 25.23817 | 60 | 520 | 103.0288 | 57.08648 | -45.94233 | 60 | 200.34 | 0 | 199.999422 | 200.34
03.08.2022 11:58:47 | 00:08:42 | 522 |  | 0 | 0 | 0 | 0 | 0 | 0 | 0 | 0 | 0 | 0 | 0 | 0 | 199.999422 |  | 6.616258 | 300 | 300 | 300 | 319 |  | 25.5267 | 60 | 522 | 101.5964 | 57.25863 | -44.33776 | 60 | 200.34 | 0 | 199.999422 | 200.34
03.08.2022 11:58:49 | 00:08:44 | 524 |  | 0 | 0 | 0 | 0 | 0 | 0 | 0 | 0 | 0 | 0 | 0 | 0 | 199.999422 |  | 6.55522 | 298.7069 | 300 | 300 | 315 |  | 25.74701 | 60 | 524 | 100.165 | 57.42557 | -42.7394 | 60 | 200.34 | 0 | 199.999422 | 200.34
03.08.2022 11:58:51 | 00:08:46 | 526 |  | 0 | 0 | 0 | 0 | 0 | 0 | 0 | 0 | 0 | 0 | 0 | 0 | 199.999422 |  | 6.550806 | 298.7069 | 300 | 300 | 319 |  | 25.91415 | 60 | 526 | 98.74158 | 57.58869 | -41.15289 | 60 | 200.34 | 0 | 199.999422 | 200.34
03.08.2022 11:58:53 | 00:08:48 | 528 |  | 0 | 0 | 0 | 0 | 0 | 0 | 0 | 0 | 0 | 0 | 0 | 0 | 199.999422 |  | 6.547717 | 297.4138 | 300 | 300 | 319 |  | 26.04176 | 60 | 528 | 97.33023 | 57.7456 | -39.58463 | 60 | 200.34 | 0 | 199.999422 | 200.34
03.08.2022 11:58:55 | 00:08:50 | 530 |  | 0 | 0 | 0 | 0 | 0 | 0 | 0 | 0 | 0 | 0 | 0 | 0 | 199.999422 |  | 6.551973 | 298.7069 | 300 | 300 | 320 |  | 26.14389 | 60 | 530 | 95.93574 | 57.89809 | -38.03765 | 60 | 200.34 | 0 | 199.999422 | 200.34
03.08.2022 11:58:57 | 00:08:52 | 532 |  | 0 | 0 | 0 | 0 | 0 | 0 | 0 | 0 | 0 | 0 | 0 | 0 | 199.999422 |  | 6.582296 | 298.7069 | 300 | 300 | 315 |  | 26.22676 | 60 | 532 | 94.5601 | 58.04717 | -36.51293 | 60 | 200.34 | 0 | 199.999422 | 200.34
03.08.2022 11:58:59 | 00:08:54 | 534 |  | 0 | 0 | 0 | 0 | 0 | 0 | 0 | 0 | 0 | 0 | 0 | 0 | 199.999422 |  | 6.629662 | 300 | 300 | 300 | 315 |  | 26.3014 | 60 | 534 | 93.20473 | 58.19083 | -35.0139 | 60 | 200.34 | 0 | 199.999422 | 200.34
03.08.2022 11:59:01 | 00:08:56 | 536 |  | 0 | 0 | 0 | 0 | 0 | 0 | 0 | 0 | 0 | 0 | 0 | 0 | 199.999422 |  | 6.53082 | 298.7069 | 300 | 300 | 318 |  | 26.36721 | 60 | 536 | 91.87144 | 58.32968 | -33.54176 | 60 | 200.34 | 0 | 199.999422 | 200.34
03.08.2022 11:59:03 | 00:08:58 | 538 |  | 0 | 0 | 0 | 0 | 0 | 0 | 0 | 0 | 0 | 0 | 0 | 0 | 199.999422 |  | 6.553267 | 297.4138 | 300 | 300 | 319 |  | 26.43182 | 60 | 538 | 90.56061 | 58.46291 | -32.09769 | 60 | 200.34 | 0 | 199.999422 | 200.34
03.08.2022 11:59:05 | 00:09:00 | 540 |  | 0 | 0 | 0 | 0 | 0 | 0 | 0 | 0 | 0 | 0 | 0 | 0 | 199.999422 |  | 6.597471 | 300 | 300 | 300 | 319 |  | 26.49121 | 60 | 540 | 89.27306 | 58.59153 | -30.68153 | 60 | 200.34 | 0 | 199.999422 | 200.34
03.08.2022 11:59:07 | 00:09:02 | 542 |  | 0 | 0 | 0 | 0 | 0 | 0 | 0 | 0 | 0 | 0 | 0 | 0 | 199.999422 |  | 6.518052 | 298.7069 | 300 | 300 | 323 |  | 26.55341 | 60 | 542 | 88.00798 | 58.71553 | -29.29245 | 60 | 200.34 | 0 | 199.999422 | 200.34
03.08.2022 11:59:09 | 00:09:04 | 544 |  | 0 | 0 | 0 | 0 | 0 | 0 | 0 | 0 | 0 | 0 | 0 | 0 | 199.999422 |  | 6.537079 | 300 | 300 | 300 | 322 |  | 26.6138 | 60 | 544 | 86.76637 | 58.83391 | -27.93246 | 60 | 200.34 | 0 | 199.999422 | 200.34
03.08.2022 11:59:11 | 00:09:06 | 546 |  | 0 | 0 | 0 | 0 | 0 | 0 | 0 | 0 | 0 | 0 | 0 | 0 | 199.999422 |  | 6.529071 | 300 | 300 | 300 | 317 |  | 26.6736 | 60 | 546 | 85.54704 | 58.88969 | -26.65736 | 60 | 200.34 | 0 | 199.999422 | 200.34
03.08.2022 11:59:13 | 00:09:08 | 548 |  | 0 | 0 | 0 | 0 | 0 | 0 | 0 | 0 | 0 | 0 | 0 | 0 | 199.999422 |  | 6.554664 | 298.7069 | 300 | 300 | 318 |  | 26.73098 | 60 | 548 | 84.35018 | 58.99763 | -25.35255 | 60 | 200.34 | 0 | 199.999422 | 200.34
03.08.2022 11:59:15 | 00:09:10 | 550 |  | 0 | 0 | 0 | 0 | 0 | 0 | 0 | 0 | 0 | 0 | 0 | 0 | 199.999422 |  | 6.52897 | 298.7069 | 300 | 300 | 315 |  | 26.79158 | 60 | 550 | 83.175 | 59.10418 | -24.07082 | 60 | 200.34 | 0 | 199.999422 | 200.34
03.08.2022 11:59:17 | 00:09:12 | 552 |  | 0 | 0 | 0 | 0 | 0 | 0 | 0 | 0 | 0 | 0 | 0 | 0 | 199.999422 |  | 6.526723 | 300 | 300 | 300 | 321 |  | 26.85297 | 60 | 552 | 82.02168 | 59.2043 | -22.81737 | 60 | 200.34 | 0 | 199.999422 | 200.34
03.08.2022 11:59:19 | 00:09:14 | 554 |  | 0 | 0 | 0 | 0 | 0 | 0 | 0 | 0 | 0 | 0 | 0 | 0 | 199.999422 |  | 6.568719 | 298.7069 | 300 | 300 | 320 |  | 26.91698 | 60 | 554 | 80.88863 | 59.30122 | -21.58741 | 60 | 200.34 | 0 | 199.999422 | 200.34
03.08.2022 11:59:21 | 00:09:16 | 556 |  | 0 | 0 | 0 | 0 | 0 | 0 | 0 | 0 | 0 | 0 | 0 | 0 | 199.999422 |  | 6.542172 | 298.7069 | 300 | 300 | 318 |  | 26.98139 | 60 | 556 | 79.77644 | 59.39391 | -20.38252 | 60 | 200.34 | 0 | 199.999422 | 200.34
03.08.2022 11:59:23 | 00:09:18 | 558 |  | 0 | 0 | 0 | 0 | 0 | 0 | 0 | 0 | 0 | 0 | 0 | 0 | 199.999422 |  | 6.521829 | 297.4138 | 300 | 300 | 315 |  | 27.04539 | 60 | 558 | 78.68412 | 59.48039 | -19.20373 | 60 | 200.34 | 0 | 199.999422 | 200.34
03.08.2022 11:59:25 | 00:09:20 | 560 |  | 0 | 0 | 0 | 0 | 0 | 0 | 0 | 0 | 0 | 0 | 0 | 0 | 199.999422 |  | 6.506724 | 301.2931 | 300 | 300 | 320 |  | 27.1082 | 60 | 560 | 77.61086 | 59.56346 | -18.04739 | 60 | 200.34 | 0 | 199.999422 | 200.34
03.08.2022 11:59:27 | 00:09:22 | 562 |  | 0 | 0 | 0 | 0 | 0 | 0 | 0 | 0 | 0 | 0 | 0 | 0 | 199.999422 |  | 6.561083 | 298.7069 | 300 | 300 | 318 |  | 27.17381 | 60 | 562 | 76.55626 | 59.64251 | -16.91375 | 60 | 200.34 | 0 | 199.999422 | 200.34
03.08.2022 11:59:29 | 00:09:24 | 564 |  | 0 | 0 | 0 | 0 | 0 | 0 | 0 | 0 | 0 | 0 | 0 | 0 | 199.999422 |  | 6.500226 | 298.7069 | 300 | 300 | 318 |  | 27.24042 | 60 | 564 | 75.51991 | 59.71796 | -15.80196 | 60 | 200.34 | 0 | 199.999422 | 200.34
03.08.2022 11:59:31 | 00:09:26 | 566 |  | 0 | 0 | 0 | 0 | 0 | 0 | 0 | 0 | 0 | 0 | 0 | 0 | 199.999422 |  | 6.540731 | 298.7069 | 300 | 300 | 316 |  | 27.30905 | 60 | 566 | 74.50243 | 59.79039 | -14.71204 | 60 | 200.34 | 0 | 199.999422 | 200.34
03.08.2022 11:59:33 | 00:09:28 | 568 |  | 0 | 0 | 0 | 0 | 0 | 0 | 0 | 0 | 0 | 0 | 0 | 0 | 199.999422 |  | 6.490685 | 300 | 300 | 300 | 317 |  | 27.37586 | 60 | 568 | 73.50141 | 59.85681 | -13.6446 | 60 | 200.34 | 0 | 199.999422 | 200.34
03.08.2022 11:59:35 | 00:09:30 | 570 |  | 0 | 0 | 0 | 0 | 0 | 0 | 0 | 0 | 0 | 0 | 0 | 0 | 199.999422 |  | 6.492009 | 300 | 300 | 300 | 320 |  | 27.44027 | 60 | 570 | 72.51743 | 59.91961 | -12.59782 | 60 | 200.34 | 0 | 199.999422 | 200.34
03.08.2022 11:59:37 | 00:09:32 | 572 |  | 0 | 0 | 0 | 0 | 0 | 0 | 0 | 0 | 0 | 0 | 0 | 0 | 199.999422 |  | 6.486712 | 298.7069 | 300 | 300 | 319 |  | 27.50367 | 60 | 572 | 71.54971 | 59.9794 | -11.5703125 | 60 | 200.34 | 0 | 199.999422 | 200.34
03.08.2022 11:59:39 | 00:09:34 | 574 |  | 1.425 | 0 | 0 | 300 | 0 | 0 | 300 | 0 | 0 | 2.775 | 0 | 0 | 199.999422 |  | 6.504624 | 300 | 300 | 300 | 319 |  | 27.56768 | 60 | 574 | 70.59765 | 60.03498 | -10.56267 | 60 | 200.34 | 0 | 199.999422 | 200.34
03.08.2022 11:59:41 | 00:09:36 | 576 |  | 5.025 | 0 | 0 | 300 | 0 | 0.333339 | 300 | 0 | 0.1666844 | 6.825 | 0 | 0 | 199.999422 |  | 6.472663 | 298.7069 | 300 | 300 | 318 |  | 27.63148 | 60 | 576 | 69.66143 | 60.08554 | -9.575886 | 60 | 200.34 | 0 | 199.999422 | 200.34
03.08.2022 11:59:43 | 00:09:38 | 578 |  | 8.4 | 0.19 | 0.3119869 | 300 | 0.37 | 0.666678 | 300 | 0.19 | 0.5000234 | 10.425 | 0.37 | 0.37 | 200.5594 |  | 6.637135 | 301.2931 | 300 | 300 | 316 |  | 27.69589 | 60 | 578 | 68.74006 | 60.13008 | -8.609974 | 60 | 201.022 | 0 | 199.999422 | 200.34
03.08.2022 11:59:45 | 00:09:40 | 580 |  | 11.7 | 0.67 | 1.100164 | 300 | 0.91 | 1.000017 | 300 | 0.67 | 0.8333623 | 14.025 | 0.91 | 0.91 | 201.5794 |  | 6.997108 | 298.7069 | 300 | 300 | 317 |  | 27.76251 | 60 | 580 | 67.83434 | 60.17242 | -7.661911 | 60 | 202.3502 | 0 | 199.999422 | 200.34
03.08.2022 11:59:47 | 00:09:42 | 582 |  | 12.075 | 1.12 | 1.83908 | 300 | 1.39 | 1.333356 | 300 | 1.12 | 1.166672 | 10.65 | 1.39 | 1.39 | 202.5094 |  | 7.269417 | 298.7069 | 300 | 300 | 319 |  | 27.82651 | 60 | 582 | 66.94206 | 60.20312 | -6.738941 | 60 | 203.5691 | 0 | 199.999422 | 200.34
03.08.2022 11:59:49 | 00:09:44 | 584 |  | 11.475 | 1.56 | 2.561576 | 300 | 1.87 | 1.666695 | 300 | 1.56 | 1.50001 | 9.300001 | 1.87 | 1.87 | 203.4294 |  | 7.62373 | 300 | 300 | 300 | 319 |  | 27.89012 | 60 | 584 | 66.06383 | 60.21717 | -5.846661 | 60 | 204.7716 | 0 | 199.999422 | 200.34
03.08.2022 11:59:51 | 00:09:46 | 586 |  | 9.975002 | 1.8 | 2.955665 | 300 | 1.79 | 2.000004 | 300 | 1.8 | 1.833349 | 9.375 | 1.79 | 1.79 | 203.5894 |  | 7.987735 | 298.7069 | 300 | 300 | 319 |  | 27.95272 | 60 | 586 | 65.19965 | 60.21656 | -4.983082 | 60 | 205.0857 | 0 | 199.999422 | 200.34
03.08.2022 11:59:53 | 00:09:48 | 588 |  | 8.250002 | 2.2 | 3.61248 | 300 | 2.15 | 2.333343 | 300 | 2.2 | 2.166688 | 7.500001 | 2.15 | 2.15 | 204.3494 |  | 8.243485 | 300 | 300 | 300 | 319 |  | 28.01412 | 60 | 588 | 64.3479 | 60.20753 | -4.140366 | 60 | 206.1025 | 0 | 199.999422 | 200.34
03.08.2022 11:59:55 | 00:09:50 | 590 |  | 8.925001 | 2.45 | 4.022989 | 300 | 2.64 | 2.666682 | 300 | 2.45 | 2.500027 | 10.575 | 2.64 | 2.64 | 205.0894 |  | 8.424337 | 298.7069 | 300 | 300 | 316 |  | 28.07893 | 60 | 590 | 63.50959 | 60.1957 | -3.313896 | 60 | 207.003 | 0 | 199.999422 | 200.34
03.08.2022 11:59:57 | 00:09:52 | 592 |  | 8.475001 | 2.66 | 4.367817 | 300 | 2.87 | 3.000021 | 300 | 2.66 | 2.833337 | 10.575 | 2.87 | 2.87 | 205.5294 |  | 8.544122 | 300 | 300 | 300 | 319 |  | 28.02937 | 60 | 592 | 62.68273 | 60.17383 | -2.5089 | 60 | 207.5778 | 0 | 199.999422 | 200.34
03.08.2022 11:59:59 | 00:09:54 | 594 |  | 9.299998 | 2.99 | 4.909688 | 300 | 3.2 | 3.33336 | 300 | 2.99 | 3.166676 | 9 | 3.2 | 3.2 | 206.1894 |  | 8.649952 | 297.4138 | 300 | 300 | 318 |  | 27.23782 | 60 | 594 | 61.87111 | 60.14454 | -1.726578 | 60 | 208.4497 | 0 | 199.999422 | 200.34
03.08.2022 12:00:01 | 00:09:56 | 596 |  | 9.974998 | 3.33 | 5.467981 | 300 | 3.56 | 3.666669 | 300 | 3.33 | 3.500015 | 10.425 | 3.56 | 3.56 | 206.8894 |  | 8.714657 | 298.7069 | 300 | 300 | 314 |  | 25.87783 | 60 | 596 | 61.11046 | 60.11163 | -0.9988327 | 60 | 209.368 | 0 | 199.999422 | 200.34
03.08.2022 12:00:03 | 00:09:58 | 598 |  | 10.425 | 3.69 | 6.059113 | 300 | 3.84 | 4.000008 | 300 | 3.69 | 3.833354 | 10.275 | 3.84 | 3.84 | 207.5294 |  | 8.743974 | 298.7069 | 300 | 300 | 319 |  | 24.83467 | 60 | 598 | 60.61727 | 60.0731 | -0.5441628 | 60 | 210.2391 | 0 | 199.999422 | 200.34
03.08.2022 12:00:05 | 00:10:00 | 600 |  | 9.974996 | 3.99 | 6.551724 | 300 | 4.26 | 4.333347 | 300 | 3.99 | 4.166693 | 9.825007 | 4.26 | 4.26 | 208.2494 |  | 8.787912 | 301.2931 | 300 | 300 | 318 |  | 24.04412 | 60 | 600 | 60.50751 | 60.02675 | -0.4807625 | 60 | 211.1517 | 0 | 199.999422 | 200.34
03.08.2022 12:00:07 | 00:10:02 | 602 |  | 10.8 | 4.38 | 7.192118 | 300 | 4.57 | 4.666686 | 300 | 4.38 | 4.500002 | 10.8 | 4.57 | 4.57 | 208.9494 |  | 8.809587 | 301.2931 | 300 | 300 | 317 |  | 23.38299 | 60 | 602 | 60.7196 | 59.97419 | -0.7454147 | 60 | 212.1021 | 0 | 199.999422 | 200.34
03.08.2022 12:00:09 | 00:10:04 | 604 |  | 9.975001 | 4.66 | 7.651888 | 300 | 4.870001 | 5.000025 | 300 | 4.66 | 4.833341 | 9.300002 | 4.870001 | 4.870001 | 209.5294 |  | 8.834731 | 300 | 300 | 300 | 318 |  | 22.83663 | 60 | 604 | 61.17908 | 59.91981 | -1.259274 | 60 | 212.8619 | 0 | 199.999422 | 200.34
03.08.2022 12:00:11 | 00:10:06 | 606 |  | 9.900005 | 5.13 | 8.423646 | 300 | 5.280001 | 5.333334 | 300 | 5.13 | 5.166679 | 9.825003 | 5.280001 | 5.280001 | 210.4094 |  | 8.847624 | 300 | 300 | 300 | 320 |  | 22.40182 | 60 | 606 | 61.82396 | 59.86142 | -1.96254 | 60 | 214.0436 | 0 | 199.999422 | 200.34
03.08.2022 12:00:13 | 00:10:08 | 608 |  | 9.375 | 5.32 | 8.735632 | 300 | 5.5 | 5.666673 | 300 | 5.32 | 5.500019 | 9.224997 | 5.5 | 5.5 | 210.8194 |  | 8.848107 | 298.7069 | 300 | 300 | 314 |  | 22.07236 | 60 | 608 | 62.55151 | 59.80223 | -2.749275 | 60 | 214.5756 | 0 | 199.999422 | 200.34
03.08.2022 12:00:15 | 00:10:10 | 610 |  | 7.724998 | 5.700001 | 9.359607 | 300 | 5.880001 | 6.000012 | 300 | 5.700001 | 5.833358 | 9.299998 | 5.880001 | 5.880001 | 211.5794 |  | 8.871081 | 298.7069 | 300 | 300 | 319 |  | 21.8358 | 60 | 610 | 63.31196 | 59.73903 | -3.572933 | 60 | 215.5796 | 0 | 199.999422 | 200.34
03.08.2022 12:00:17 | 00:10:12 | 612 |  | 10.125 | 5.91 | 9.704433 | 300 | 6.1 | 6.333351 | 300 | 5.91 | 6.166697 | 9.750005 | 6.1 | 6.1 | 212.0094 |  | 8.87826 | 300 | 300 | 300 | 318 |  | 21.67528 | 60 | 612 | 64.08304 | 59.67181 | -4.411228 | 60 | 216.1444 | 0 | 199.999422 | 200.34
03.08.2022 12:00:19 | 00:10:14 | 614 |  | 9.749994 | 6.16 | 10.11494 | 300 | 6.52 | 6.66669 | 300 | 6.16 | 6.500006 | 10.275 | 6.52 | 6.52 | 212.6794 |  | 8.882338 | 301.2931 | 300 | 300 | 316 |  | 21.57536 | 60 | 614 | 64.86436 | 59.606 | -5.258366 | 60 | 216.9749 | 0 | 199.999422 | 200.34
03.08.2022 12:00:21 | 00:10:16 | 616 |  | 10.65 | 6.67 | 10.95238 | 300 | 6.800001 | 7.000029 | 300 | 6.67 | 6.833344 | 10.5 | 6.800001 | 6.800001 | 213.4694 |  | 8.904886 | 298.7069 | 300 | 300 | 317 |  | 21.51797 | 60 | 616 | 65.64929 | 59.53978 | -6.109509 | 60 | 218.0924 | 0 | 199.999422 | 200.34
03.08.2022 12:00:23 | 00:10:18 | 618 |  | 11.4 | 7 | 11.49425 | 300 | 7.250001 | 7.333338 | 300 | 7 | 7.166684 | 9.599998 | 7.250001 | 7.250001 | 214.2494 |  | 8.905207 | 298.7069 | 300 | 300 | 316 |  | 21.49309 | 60 | 618 | 66.42961 | 59.46835 | -6.961258 | 60 | 219.0843 | 0 | 199.999422 | 200.34
03.08.2022 12:00:25 | 00:10:20 | 620 |  | 9.525007 | 7.33 | 12.03612 | 300 | 7.500001 | 7.666677 | 300 | 7.33 | 7.500023 | 10.49999 | 7.500001 | 7.500001 | 214.8294 |  | 8.921812 | 298.7069 | 300 | 300 | 319 |  | 21.48848 | 60 | 620 | 67.20811 | 59.39371 | -7.814404 | 60 | 219.8761 | 0 | 199.999422 | 200.34
03.08.2022 12:00:27 | 00:10:22 | 622 |  | 9.750009 | 7.68 | 12.61084 | 300 | 7.8 | 8.000016 | 300 | 7.68 | 7.833362 | 9.374993 | 7.8 | 7.8 | 215.4794 |  | 8.908246 | 302.5862 | 300 | 300 | 319 |  | 21.49651 | 60 | 622 | 67.99686 | 59.32108 | -8.675785 | 60 | 220.7508 | 0 | 199.999422 | 200.34
03.08.2022 12:00:29 | 00:10:24 | 624 |  | 10.20001 | 7.940001 | 13.03777 | 300 | 8.2 | 8.333355 | 300 | 7.940001 | 8.166671 | 9.824989 | 8.2 | 8.2 | 216.1394 |  | 8.904731 | 301.2931 | 300 | 300 | 317 |  | 21.51296 | 60 | 624 | 68.79604 | 59.25025 | -9.545784 | 60 | 221.5778 | 0 | 199.999422 | 200.34
03.08.2022 12:00:31 | 00:10:26 | 626 |  | 10.425 | 8.300001 | 13.6289 | 300 | 8.5 | 8.666695 | 300 | 8.300001 | 8.50001 | 10.35 | 8.5 | 8.5 | 216.7994 |  | 8.908148 | 297.4138 | 300 | 300 | 316 |  | 21.53342 | 60 | 626 | 69.60344 | 59.18584 | -10.41759 | 60 | 222.4689 | 0 | 199.999422 | 200.34
03.08.2022 12:00:33 | 00:10:28 | 628 |  | 10.725 | 8.690001 | 14.2693 | 300 | 8.809999 | 9.000004 | 300 | 8.690001 | 8.833349 | 9.300005 | 8.809999 | 8.809999 | 217.4994 |  | 8.914503 | 300 | 300 | 300 | 318 |  | 21.5569 | 60 | 628 | 70.40302 | 59.11842 | -11.28459 | 60 | 223.4193 | 0 | 199.999422 | 200.34
03.08.2022 12:00:35 | 00:10:30 | 630 |  | 9.374993 | 9.070001 | 14.89327 | 300 | 9.18 | 9.333343 | 300 | 9.070001 | 9.166688 | 8.549995 | 9.18 | 9.18 | 218.2494 |  | 8.91075 | 300 | 300 | 300 | 319 |  | 21.58098 | 60 | 630 | 71.18835 | 59.0496 | -12.13875 | 60 | 224.4133 | 0 | 199.999422 | 200.34
03.08.2022 12:00:37 | 00:10:32 | 632 |  | 8.474994 | 9.370001 | 15.38588 | 300 | 9.440001 | 9.666681 | 300 | 9.370001 | 9.500027 | 8.999999 | 9.440001 | 9.440001 | 218.8094 |  | 8.913313 | 300 | 300 | 300 | 319 |  | 21.58098 | 60 | 632 | 71.18835 | 59.0496 | -12.13875 | 60 | 225.1659 | 0 | 199.999422 | 200.34
03.08.2022 12:00:39 | 00:10:34 | 634 |  | 8.550003 | 9.55 | 15.68145 | 300 | 9.639999 | 9.833336 | 300 | 9.55 | 9.666681 | 9.974992 | 9.639999 | 9.639999 | 219.1894 |  | 8.919463 | 297.4138 | 300 | 300 | 316 |  | 21.60505 | 60 | 634 | 71.97087 | 58.9858 | -12.98507 | 60 | 225.6614 | 0 | 199.999422 | 200.34
03.08.2022 12:00:41 | 00:10:36 | 636 |  | 8.174994 | 9.820001 | 16.1248 | 300 | 10.01 | 10.16667 | 300 | 9.820001 | 10.00002 | 8.624997 | 10.01 | 10.01 | 219.8294 |  | 8.90588 | 301.2931 | 300 | 300 | 316 |  | 21.62873 | 60 | 636 | 72.7532 | 58.92319 | -13.83 | 60 | 226.4748 | 0 | 199.999422 | 200.34
03.08.2022 12:00:43 | 00:10:38 | 638 |  | 9.975007 | 10.21 | 16.76519 | 300 | 10.51 | 10.50001 | 300 | 10.21 | 10.33336 | 10.35001 | 10.51 | 10.51 | 220.7194 |  | 8.91499 | 298.7069 | 300 | 300 | 319 |  | 21.65201 | 60 | 638 | 73.52729 | 58.86541 | -14.66188 | 60 | 227.6152 | 0 | 199.999422 | 200.34
03.08.2022 12:00:45 | 00:10:40 | 640 |  | 10.275 | 10.46 | 17.1757 | 300 | 10.59 | 10.83335 | 300 | 10.46 | 10.66667 | 9.525011 | 10.59 | 10.59 | 221.0494 |  | 8.946788 | 300 | 300 | 300 | 318 |  | 21.67628 | 60 | 640 | 74.29216 | 58.80943 | -15.48273 | 60 | 228.1057 | 0 | 199.999422 | 200.34
03.08.2022 12:00:47 | 00:10:42 | 642 |  | 10.575 | 10.88 | 17.86535 | 300 | 11.02 | 11.16669 | 300 | 10.88 | 11.00001 | 9.225004 | 11.02 | 11.02 | 221.8994 |  | 8.910717 | 301.2931 | 300 | 300 | 315 |  | 21.70016 | 60 | 642 | 75.03776 | 58.75606 | -16.2817 | 60 | 229.2254 | 0 | 199.999422 | 200.34
03.08.2022 12:00:49 | 00:10:44 | 644 |  | 10.27501 | 11.19 | 18.37439 | 300 | 11.28 | 11.5 | 300 | 11.19 | 11.33335 | 10.57501 | 11.28 | 11.28 | 222.4694 |  | 8.912569 | 298.7069 | 300 | 300 | 315 |  | 21.72424 | 60 | 644 | 75.76551 | 58.7077 | -17.05781 | 60 | 229.9944 | 0 | 199.999422 | 200.34
03.08.2022 12:00:51 | 00:10:46 | 646 |  | 9.825003 | 11.62 | 19.08046 | 300 | 11.74 | 11.83334 | 300 | 11.62 | 11.66669 | 9.374993 | 11.74 | 11.74 | 223.3594 |  | 8.933242 | 298.7069 | 300 | 300 | 318 |  | 21.74812 | 60 | 646 | 76.47419 | 58.65574 | -17.81845 | 60 | 231.1605 | 0 | 199.999422 | 200.34
03.08.2022 12:00:53 | 00:10:48 | 648 |  | 9.300005 | 11.83 | 19.42529 | 300 | 12 | 12.16668 | 300 | 11.83 | 12.00002 | 10.8 | 12 | 12 | 223.8294 |  | 8.908494 | 300 | 300 | 300 | 317 |  | 21.77079 | 60 | 648 | 77.1594 | 58.60898 | -18.55042 | 60 | 231.7653 | 0 | 199.999422 | 200.34
03.08.2022 12:00:55 | 00:10:50 | 650 |  | 8.325005 | 12.19 | 20.01642 | 300 | 12.27 | 12.50002 | 300 | 12.19 | 12.33333 | 9.224997 | 12.27 | 12.27 | 224.4594 |  | 8.905588 | 298.7069 | 300 | 300 | 318 |  | 21.79386 | 60 | 650 | 77.83618 | 58.56785 | -19.26833 | 60 | 232.6264 | 0 | 199.999422 | 200.34
03.08.2022 12:00:57 | 00:10:52 | 652 |  | 10.34999 | 12.43 | 20.41051 | 300 | 12.72 | 12.83336 | 300 | 12.43 | 12.66667 | 9.749994 | 12.72 | 12.72 | 225.1494 |  | 8.902337 | 297.4138 | 300 | 300 | 318 |  | 21.81754 | 60 | 652 | 78.4933 | 58.52913 | -19.96418 | 60 | 233.4705 | 0 | 199.999422 | 200.34
03.08.2022 12:00:59 | 00:10:54 | 654 |  | 9.449995 | 12.73 | 20.90312 | 300 | 12.97 | 13.1667 | 300 | 12.73 | 13.00001 | 10.65001 | 12.97 | 12.97 | 225.6994 |  | 8.902577 | 300 | 300 | 300 | 317 |  | 21.84041 | 60 | 654 | 79.12534 | 58.49301 | -20.63234 | 60 | 234.2131 | 0 | 199.999422 | 200.34
03.08.2022 12:01:01 | 00:10:56 | 656 |  | 11.4 | 13.21 | 21.6913 | 300 | 13.3 | 13.5 | 300 | 13.21 | 13.33335 | 9.450002 | 13.3 | 13.3 | 226.5094 |  | 8.905727 | 300 | 300 | 300 | 318 |  | 21.86228 | 60 | 656 | 79.72989 | 58.4603 | -21.26958 | 60 | 235.3313 | 0 | 199.999422 | 200.34
03.08.2022 12:01:03 | 00:10:58 | 658 |  | 10.125 | 13.45 | 22.08539 | 300 | 13.69 | 13.83334 | 300 | 13.45 | 13.66669 | 10.72501 | 13.69 | 13.69 | 227.1394 |  | 8.908224 | 300 | 300 | 300 | 318 |  | 21.88416 | 60 | 658 | 80.30916 | 58.4292 | -21.87996 | 60 | 236.1154 | 0 | 199.999422 | 200.34
03.08.2022 12:01:05 | 00:11:00 | 660 |  | 8.700006 | 13.95 | 22.90641 | 300 | 13.98 | 14.16668 | 300 | 13.95 | 14.00003 | 10.65 | 13.98 | 13.98 | 227.9294 |  | 8.906343 | 298.7069 | 300 | 300 | 317 |  | 21.90442 | 60 | 660 | 80.86314 | 58.39911 | -22.46404 | 60 | 237.2264 | 0 | 199.999422 | 200.34
03.08.2022 12:01:07 | 00:11:02 | 662 |  | 9.675 | 14.08 | 23.11987 | 300 | 14.4 | 14.50002 | 300 | 14.08 | 14.33334 | 9.749994 | 14.4 | 14.4 | 228.4794 |  | 8.91027 | 300 | 300 | 300 | 317 |  | 21.92489 | 60 | 662 | 81.39426 | 58.3676 | -23.02665 | 60 | 237.8599 | 0 | 199.999422 | 200.34
03.08.2022 12:01:09 | 00:11:04 | 664 |  | 9.075 | 14.37 | 23.59606 | 300 | 14.72 | 14.83336 | 300 | 14.37 | 14.66668 | 10.725 | 14.72 | 14.72 | 229.0894 |  | 8.903985 | 298.7069 | 300 | 300 | 316 |  | 21.94395 | 60 | 664 | 81.91393 | 58.33771 | -23.57623 | 60 | 238.6561 | 0 | 199.999422 | 200.34
03.08.2022 12:01:11 | 00:11:06 | 666 |  | 11.10001 | 14.74 | 24.20361 | 300 | 14.99 | 15.16667 | 300 | 14.74 | 15.00002 | 9.225004 | 14.99 | 14.99 | 229.7294 |  | 8.901207 | 301.2931 | 300 | 300 | 318 |  | 21.96201 | 60 | 666 | 82.42458 | 58.30801 | -24.11656 | 60 | 239.5336 | 0 | 199.999422 | 200.34
03.08.2022 12:01:13 | 00:11:08 | 668 |  | 11.24999 | 15.16 | 24.89327 | 300 | 15.41 | 15.50001 | 300 | 15.16 | 15.33335 | 9.150009 | 15.41 | 15.41 | 230.5694 |  | 8.904413 | 298.7069 | 300 | 300 | 317 |  | 21.98026 | 60 | 668 | 82.93402 | 58.28253 | -24.65149 | 60 | 240.6433 | 0 | 199.999422 | 200.34
03.08.2022 12:01:15 | 00:11:10 | 670 |  | 11.17499 | 15.56 | 25.55009 | 300 | 15.63 | 15.83335 | 300 | 15.56 | 15.66669 | 9.450002 | 15.63 | 15.63 | 231.1894 |  | 8.907137 | 298.7069 | 300 | 300 | 316 |  | 21.99872 | 60 | 670 | 83.43664 | 58.25805 | -25.17859 | 60 | 241.5201 | 0 | 199.999422 | 200.34
03.08.2022 12:01:17 | 00:11:12 | 672 |  | 10.125 | 15.87 | 26.05911 | 300 | 15.94 | 16.16669 | 300 | 15.87 | 16 | 9.150002 | 15.94 | 15.94 | 231.8094 |  | 8.896323 | 301.2931 | 300 | 300 | 321 |  | 22.01718 | 60 | 672 | 83.92923 | 58.2408 | -25.68843 | 60 | 242.3391 | 0 | 199.999422 | 200.34
03.08.2022 12:01:19 | 00:11:14 | 674 |  | 9.599984 | 16.23 | 26.65025 | 300 | 16.25 | 16.50003 | 300 | 16.23 | 16.33334 | 9.899998 | 16.25 | 16.25 | 232.4794 |  | 8.898967 | 298.7069 | 300 | 300 | 318 |  | 22.03544 | 60 | 674 | 84.40336 | 58.22194 | -26.18142 | 60 | 243.2402 | 0 | 199.999422 | 200.34
03.08.2022 12:01:21 | 00:11:16 | 676 |  | 9.525003 | 16.51 | 27.11002 | 300 | 16.63 | 16.83334 | 300 | 16.51 | 16.66668 | 10.34999 | 16.63 | 16.63 | 233.1394 |  | 8.887219 | 298.7069 | 300 | 300 | 319 |  | 22.0539 | 60 | 676 | 84.8532 | 58.19967 | -26.65354 | 60 | 244.08 | 0 | 199.999422 | 200.34
03.08.2022 12:01:23 | 00:11:18 | 678 |  | 9.000006 | 16.84 | 27.65189 | 300 | 16.95 | 17.16667 | 300 | 16.84 | 17.00002 | 10.725 | 16.95 | 16.95 | 233.7894 |  | 8.890918 | 300 | 300 | 300 | 319 |  | 22.07236 | 60 | 678 | 85.29343 | 58.18241 | -27.11102 | 60 | 244.9419 | 0 | 199.999422 | 200.34
03.08.2022 12:01:25 | 00:11:20 | 680 |  | 10.2 | 17.14 | 28.1445 | 300 | 17.32 | 17.50001 | 300 | 17.14 | 17.33336 | 10.19999 | 17.32 | 17.32 | 234.4594 |  | 8.883636 | 298.7069 | 300 | 300 | 320 |  | 22.09022 | 60 | 680 | 85.72984 | 58.17097 | -27.55886 | 60 | 245.8045 | 0 | 199.999422 | 200.34
03.08.2022 12:01:27 | 00:11:22 | 682 |  | 10.94999 | 17.43 | 28.62069 | 300 | 17.68 | 17.83335 | 300 | 17.43 | 17.66667 | 10.575 | 17.68 | 17.68 | 235.1094 |  | 8.884846 | 298.7069 | 300 | 300 | 318 |  | 22.10828 | 60 | 682 | 86.14938 | 58.16254 | -27.98684 | 60 | 246.6407 | 0 | 199.999422 | 200.34
03.08.2022 12:01:29 | 00:11:24 | 684 |  | 10.42501 | 17.87 | 29.34319 | 300 | 17.99 | 18.16669 | 300 | 17.87 | 18.00001 | 9.82501 | 17.99 | 17.99 | 235.8594 |  | 8.88663 | 301.2931 | 300 | 300 | 317 |  | 22.12634 | 60 | 684 | 86.54385 | 58.15632 | -28.38753 | 60 | 247.6732 | 0 | 199.999422 | 200.34
03.08.2022 12:01:31 | 00:11:26 | 686 |  | 11.25 | 18.3 | 30.04926 | 300 | 18.36 | 18.5 | 300 | 18.3 | 18.33335 | 10.425 | 18.36 | 18.36 | 236.6594 |  | 8.889735 | 300 | 300 | 300 | 319 |  | 22.14299 | 60 | 686 | 86.90884 | 58.15191 | -28.75693 | 60 | 248.7493 | 0 | 199.999422 | 200.34
03.08.2022 12:01:33 | 00:11:28 | 688 |  | 9.375 | 18.53 | 30.42693 | 300 | 18.63 | 18.83334 | 300 | 18.53 | 18.66669 | 10.05 | 18.63 | 18.63 | 237.1594 |  | 8.885449 | 301.2931 | 300 | 300 | 321 |  | 22.15924 | 60 | 688 | 87.24673 | 58.1475 | -29.09923 | 60 | 249.3969 | 0 | 199.999422 | 200.34
03.08.2022 12:01:35 | 00:11:30 | 690 |  | 9.300013 | 18.93 | 31.08374 | 300 | 19.07 | 19.16668 | 300 | 18.93 | 19.00002 | 10.125 | 19.07 | 19.07 | 237.999422 |  | 8.876537 | 300 | 300 | 300 | 320 |  | 22.1763 | 60 | 690 | 87.56314 | 58.14328 | -29.41986 | 60 | 250.4937 | 0 | 199.999422 | 200.34
03.08.2022 12:01:37 | 00:11:32 | 692 |  | 9.674993 | 19.12 | 31.39573 | 300 | 19.33 | 19.50002 | 300 | 19.12 | 19.33336 | 9.974999 | 19.33 | 19.33 | 238.4494 |  | 8.877928 | 298.7069 | 300 | 300 | 320 |  | 22.19074 | 60 | 692 | 87.86391 | 58.14168 | -29.72224 | 60 | 251.0657 | 0 | 199.999422 | 200.34
03.08.2022 12:01:39 | 00:11:34 | 694 |  | 9.899998 | 19.54 | 32.08539 | 300 | 19.71 | 19.83336 | 300 | 19.54 | 19.66667 | 9.300013 | 19.71 | 19.71 | 239.2494 |  | 8.871593 | 298.7069 | 300 | 300 | 315 |  | 22.20459 | 60 | 694 | 88.15244 | 58.14328 | -30.00916 | 60 | 252.1354 | 0 | 199.999422 | 200.34
03.08.2022 12:01:41 | 00:11:36 | 696 |  | 10.575 | 19.82 | 32.54516 | 300 | 19.96 | 20.16669 | 300 | 19.82 | 20.00001 | 9.675007 | 19.96 | 19.96 | 239.7794 |  | 8.872857 | 298.7069 | 300 | 300 | 318 |  | 22.21743 | 60 | 696 | 88.42291 | 58.14569 | -30.27722 | 60 | 252.8452 | 0 | 199.999422 | 200.34
03.08.2022 12:01:43 | 00:11:38 | 698 |  | 9.375 | 20.25 | 33.25123 | 300 | 20.31 | 20.5 | 300 | 20.25 | 20.33335 | 10.8 | 20.31 | 20.31 | 240.5594 |  | 8.873789 | 298.7069 | 300 | 300 | 319 |  | 22.23067 | 60 | 698 | 88.67393 | 58.15091 | -30.52302 | 60 | 253.9012 | 0 | 199.999422 | 200.34
03.08.2022 12:01:45 | 00:11:40 | 700 |  | 10.125 | 20.53 | 33.711 | 300 | 20.62 | 20.83334 | 300 | 20.53 | 20.66669 | 9.749994 | 20.62 | 20.62 | 241.1494 |  | 8.870453 | 300 | 300 | 300 | 318 |  | 22.24412 | 60 | 700 | 88.90647 | 58.15933 | -30.74714 | 60 | 254.671 | 0 | 199.999422 | 200.34
03.08.2022 12:01:47 | 00:11:42 | 702 |  | 9.075007 | 20.79 | 34.13793 | 300 | 21.15 | 21.16668 | 300 | 20.79 | 21.00003 | 9.375 | 21.15 | 21.15 | 241.9394 |  | 8.871857 | 300 | 300 | 300 | 315 |  | 22.25575 | 60 | 702 | 89.11775 | 58.16595 | -30.9518 | 60 | 255.6279 | 0 | 199.999422 | 200.34
03.08.2022 12:01:49 | 00:11:44 | 704 |  | 9.749994 | 21.17 | 34.7619 | 300 | 21.26 | 21.50002 | 300 | 21.17 | 21.33334 | 9.300013 | 21.26 | 21.26 | 242.4294 |  | 8.869247 | 300 | 300 | 300 | 319 |  | 22.26819 | 60 | 704 | 89.30978 | 58.17799 | -31.13178 | 60 | 256.3619 | 0 | 199.999422 | 200.34
03.08.2022 12:01:51 | 00:11:46 | 706 |  | 10.65001 | 21.46 | 35.2381 | 300 | 21.56 | 21.83336 | 300 | 21.46 | 21.66668 | 8.850002 | 21.56 | 21.56 | 243.0194 |  | 8.86972 | 297.4138 | 300 | 300 | 323 |  | 22.27883 | 60 | 706 | 89.48875 | 58.19023 | -31.29852 | 60 | 257.1381 | 0 | 199.999422 | 200.34
03.08.2022 12:01:53 | 00:11:48 | 708 |  | 10.8 | 21.83 | 35.84565 | 300 | 21.86 | 22.16667 | 300 | 21.83 | 22.00002 | 10.87501 | 21.86 | 21.86 | 243.6894 |  | 8.869401 | 300 | 300 | 300 | 318 |  | 22.29087 | 60 | 708 | 89.64907 | 58.20147 | -31.4476 | 60 | 258.0457 | 0 | 199.999422 | 200.34
03.08.2022 12:01:55 | 00:11:50 | 710 |  | 10.425 | 22.21 | 36.46963 | 300 | 22.33 | 22.50001 | 300 | 22.21 | 22.33335 | 11.1 | 22.33 | 22.33 | 244.5394 |  | 8.87821 | 298.7069 | 300 | 300 | 321 |  | 22.3021 | 60 | 710 | 89.78771 | 58.21592 | -31.5718 | 60 | 259.1396 | 0 | 199.999422 | 200.34
03.08.2022 12:01:57 | 00:11:52 | 712 |  | 10.725 | 22.61 | 37.12644 | 300 | 22.71 | 22.83335 | 300 | 22.61 | 22.66669 | 10.94998 | 22.71 | 22.71 | 245.3194 |  | 8.858115 | 298.7069 | 300 | 300 | 319 |  | 22.31234 | 60 | 712 | 89.91151 | 58.22735 | -31.68416 | 60 | 260.1764 | 0 | 199.999422 | 200.34
03.08.2022 12:01:59 | 00:11:54 | 714 |  | 9.674993 | 22.85 | 37.52053 | 300 | 23.04 | 23.16669 | 300 | 22.85 | 23 | 10.125 | 23.04 | 23.04 | 245.8894 |  | 8.859441 | 298.7069 | 300 | 300 | 323 |  | 22.32257 | 60 | 714 | 90.02127 | 58.23919 | -31.78208 | 60 | 260.9005 | 0 | 199.999422 | 200.34
03.08.2022 12:02:01 | 00:11:56 | 716 |  | 8.32499 | 23.26 | 38.19376 | 300 | 23.32 | 23.50002 | 300 | 23.26 | 23.33334 | 9.824996 | 23.32 | 23.32 | 246.5794 |  | 8.852066 | 297.4138 | 300 | 300 | 321 |  | 22.332 | 60 | 716 | 90.1236 | 58.24762 | -31.87598 | 60 | 261.8538 | 0 | 199.999422 | 200.34
03.08.2022 12:02:03 | 00:11:58 | 718 |  | 9.375 | 23.5 | 38.58785 | 300 | 23.68 | 23.83333 | 300 | 23.5 | 23.66668 | 9.525003 | 23.68 | 23.68 | 247.1794 |  | 8.848507 | 298.7069 | 300 | 300 | 316 |  | 22.34223 | 60 | 718 | 90.22492 | 58.25845 | -31.96647 | 60 | 262.6079 | 0 | 199.999422 | 200.34
03.08.2022 12:02:05 | 00:12:00 | 720 |  | 9.074993 | 23.72 | 38.9491 | 300 | 24.02 | 24.16667 | 300 | 23.72 | 24.00002 | 9.675021 | 24.02 | 24.02 | 247.7394 |  | 8.846264 | 301.2931 | 300 | 300 | 316 |  | 22.35186 | 60 | 720 | 90.33588 | 58.2721 | -32.06379 | 60 | 263.3091 | 0 | 199.999422 | 200.34
03.08.2022 12:02:07 | 00:12:02 | 722 |  | 10.04999 | 24.1 | 39.57307 | 300 | 24.31 | 24.50001 | 300 | 24.1 | 24.33336 | 9.974985 | 24.31 | 24.31 | 248.4094 |  | 8.843898 | 298.7069 | 300 | 300 | 319 |  | 22.36189 | 60 | 722 | 90.45186 | 58.28935 | -32.16251 | 60 | 264.2231 | 0 | 199.999422 | 200.34
03.08.2022 12:02:09 | 00:12:04 | 724 |  | 10.50001 | 24.47 | 40.18062 | 300 | 24.61 | 24.83335 | 300 | 24.47 | 24.66667 | 9.600005 | 24.61 | 24.61 | 249.0794 |  | 8.844127 | 297.4138 | 300 | 300 | 320 |  | 22.37153 | 60 | 724 | 90.56121 | 58.30841 | -32.2528 | 60 | 265.1306 | 0 | 199.999422 | 200.34
03.08.2022 12:02:11 | 00:12:06 | 726 |  | 10.27499 | 24.84 | 40.78818 | 300 | 25.01 | 25.16669 | 300 | 24.84 | 25.00001 | 9.449987 | 25.01 | 25.01 | 249.8494 |  | 8.841328 | 298.7069 | 300 | 300 | 317 |  | 22.38196 | 60 | 726 | 90.65572 | 58.32748 | -32.32824 | 60 | 266.1382 | 0 | 199.999422 | 200.34
03.08.2022 12:02:13 | 00:12:08 | 728 |  | 10.125 | 25.12 | 41.24795 | 300 | 25.3 | 25.50003 | 300 | 25.12 | 25.33335 | 10.575 | 25.3 | 25.3 | 250.4194 |  | 8.841231 | 300 | 300 | 300 | 319 |  | 22.39119 | 60 | 728 | 90.72794 | 58.34814 | -32.3798 | 60 | 266.8879 | 0 | 199.999422 | 200.34
03.08.2022 12:02:15 | 00:12:10 | 730 |  | 10.57501 | 25.47 | 41.82266 | 300 | 25.57 | 25.83334 | 300 | 25.47 | 25.66668 | 9.525003 | 25.57 | 25.57 | 251.0394 |  | 8.837063 | 301.2931 | 300 | 300 | 318 |  | 22.40122 | 60 | 730 | 90.78032 | 58.36459 | -32.41573 | 60 | 267.7327 | 0 | 199.999422 | 200.34
03.08.2022 12:02:17 | 00:12:12 | 732 |  | 9.900012 | 25.82 | 42.39737 | 300 | 26.02 | 26.16668 | 300 | 25.82 | 26.00002 | 10.575 | 26.02 | 26.02 | 251.8394 |  | 8.835386 | 297.4138 | 300 | 300 | 320 |  | 22.41065 | 60 | 732 | 90.81583 | 58.38225 | -32.43358 | 60 | 268.7574 | 0 | 199.999422 | 200.34
03.08.2022 12:02:19 | 00:12:14 | 734 |  | 8.850002 | 26.25 | 43.10345 | 300 | 26.28 | 26.50002 | 300 | 26.25 | 26.33336 | 10.80002 | 26.28 | 26.28 | 252.5294 |  | 8.830575 | 298.7069 | 300 | 300 | 318 |  | 22.42028 | 60 | 734 | 90.84553 | 58.40011 | -32.44542 | 60 | 269.7235 | 0 | 199.999422 | 200.34
03.08.2022 12:02:21 | 00:12:16 | 736 |  | 9.974999 | 26.44 | 43.41544 | 300 | 26.71 | 26.83335 | 300 | 26.44 | 26.66667 | 9.374986 | 26.71 | 26.71 | 253.1494 |  | 8.828405 | 302.5862 | 300 | 300 | 316 |  | 22.42971 | 60 | 736 | 90.87502 | 58.42118 | -32.45385 | 60 | 270.4654 | 0 | 199.999422 | 200.34
03.08.2022 12:02:23 | 00:12:18 | 738 |  | 9.599991 | 26.65 | 43.76026 | 300 | 27.01 | 27.16669 | 300 | 26.65 | 27.00001 | 10.65 | 27.01 | 27.01 | 253.6594 |  | 8.830864 | 298.7069 | 300 | 300 | 320 |  | 22.43914 | 60 | 738 | 90.90271 | 58.44084 | -32.46187 | 60 | 271.1103 | 0 | 199.999422 | 200.34
03.08.2022 12:02:25 | 00:12:20 | 740 |  | 11.17498 | 27.15 | 44.58128 | 300 | 27.27 | 27.5 | 300 | 27.15 | 27.33335 | 9.375 | 27.27 | 27.27 | 254.4194 |  | 8.835133 | 300 | 300 | 300 | 317 |  | 22.44837 | 60 | 740 | 90.92278 | 58.4597 | -32.46307 | 60 | 272.1913 | 0 | 199.999422 | 200.34
03.08.2022 12:02:27 | 00:12:22 | 742 |  | 11.4 | 27.53 | 45.20526 | 300 | 27.7 | 27.83334 | 300 | 27.53 | 27.66669 | 9.599991 | 27.7 | 27.7 | 255.2294 |  | 8.832056 | 298.7069 | 300 | 300 | 317 |  | 22.4568 | 60 | 742 | 90.93602 | 58.48157 | -32.45445 | 60 | 273.2453 | 0 | 199.999422 | 200.34
03.08.2022 12:02:29 | 00:12:24 | 744 |  | 9.975014 | 27.93 | 45.86207 | 300 | 27.96 | 28.16668 | 300 | 27.93 | 28.00003 | 10.2 | 27.96 | 27.96 | 255.8894 |  | 8.828339 | 298.7069 | 300 | 300 | 316 |  | 22.46583 | 60 | 744 | 90.94485 | 58.50444 | -32.4404 | 60 | 274.1621 | 0 | 199.999422 | 200.34
03.08.2022 12:02:31 | 00:12:26 | 746 |  | 9.450002 | 28.17 | 46.25616 | 300 | 28.29 | 28.50002 | 300 | 28.17 | 28.33334 | 9.300013 | 28.29 | 28.29 | 256.4594 |  | 8.828624 | 298.7069 | 300 | 300 | 318 |  | 22.47305 | 60 | 746 | 90.94444 | 58.52311 | -32.42134 | 60 | 274.8862 | 0 | 199.999422 | 200.34
03.08.2022 12:02:33 | 00:12:28 | 748 |  | 9.525003 | 28.48 | 46.76519 | 300 | 28.63 | 28.83336 | 300 | 28.48 | 28.66668 | 10.19999 | 28.63 | 28.63 | 257.1094 |  | 8.825567 | 298.7069 | 300 | 300 | 318 |  | 22.48108 | 60 | 748 | 90.9324 | 58.54096 | -32.39144 | 60 | 275.7352 | 0 | 199.999422 | 200.34
03.08.2022 12:02:35 | 00:12:30 | 750 |  | 10.34999 | 28.79 | 47.27422 | 300 | 28.94 | 29.16667 | 300 | 28.79 | 29.00001 | 9.974999 | 28.94 | 28.94 | 257.7294 |  | 8.821452 | 300 | 300 | 300 | 318 |  | 22.4875 | 60 | 750 | 90.92036 | 58.55802 | -32.36235 | 60 | 276.5542 | 0 | 199.999422 | 200.34
03.08.2022 12:02:37 | 00:12:32 | 752 |  | 8.699985 | 29.2 | 47.94746 | 300 | 29.32 | 29.50001 | 300 | 29.2 | 29.33335 | 8.624997 | 29.32 | 29.32 | 258.5194 |  | 8.825649 | 300 | 300 | 300 | 315 |  | 22.49472 | 60 | 752 | 90.91555 | 58.58069 | -32.33486 | 60 | 277.6075 | 0 | 199.999422 | 200.34
03.08.2022 12:02:39 | 00:12:34 | 754 |  | 9.824996 | 29.55 | 48.52217 | 300 | 29.62 | 29.83335 | 300 | 29.55 | 29.66669 | 8.624983 | 29.62 | 29.62 | 259.1694 |  | 8.821408 | 298.7069 | 300 | 300 | 317 |  | 22.50275 | 60 | 754 | 90.91716 | 58.60216 | -32.315 | 60 | 278.4822 | 0 | 199.999422 | 200.34
03.08.2022 12:02:41 | 00:12:36 | 756 |  | 10.12499 | 29.64 | 48.66995 | 300 | 29.78 | 30 | 300 | 29.64 | 29.83335 | 8.175015 | 29.78 | 29.78 | 259.4194 |  | 8.816683 | 300 | 300 | 300 | 320 |  | 22.51098 | 60 | 756 | 90.91174 | 58.62624 | -32.2855 | 60 | 278.79 | 0 | 199.999422 | 200.34
03.08.2022 12:02:43 | 00:12:38 | 758 |  | 8.400006 | 30.1 | 49.42529 | 300 | 30.09 | 30.33334 | 300 | 30.1 | 30.16669 | 8.775015 | 30.09 | 30.09 | 260.1894 |  | 8.815669 | 298.7069 | 300 | 300 | 319 |  | 22.5186 | 60 | 758 | 90.89589 | 58.6457 | -32.25019 | 60 | 279.8553 | 0 | 199.999422 | 200.34
03.08.2022 12:02:45 | 00:12:40 | 760 |  | 9.900012 | 30.55 | 50.1642 | 300 | 30.41 | 30.66668 | 300 | 30.55 | 30.50002 | 10.5 | 30.41 | 30.41 | 260.9594 |  | 8.813988 | 300 | 300 | 300 | 314 |  | 22.52743 | 60 | 760 | 90.86579 | 58.66737 | -32.19842 | 60 | 280.9142 | 0 | 199.999422 | 200.34
03.08.2022 12:02:47 | 00:12:42 | 762 |  | 8.624997 | 30.67 | 50.36125 | 300 | 30.79 | 31.00002 | 300 | 30.67 | 30.83333 | 10.42502 | 30.79 | 30.79 | 261.4594 |  | 8.810331 | 300 | 300 | 300 | 317 |  | 22.53405 | 60 | 762 | 90.83188 | 58.68864 | -32.14324 | 60 | 281.4913 | 0 | 199.999422 | 200.34
03.08.2022 12:02:49 | 00:12:44 | 764 |  | 7.875023 | 30.96 | 50.83744 | 300 | 31.18 | 31.33336 | 300 | 30.96 | 31.16667 | 10.35001 | 31.18 | 31.18 | 262.1394 |  | 8.807102 | 298.7069 | 300 | 300 | 321 |  | 22.54228 | 60 | 764 | 90.79536 | 58.71172 | -32.08365 | 60 | 282.3574 | 0 | 199.999422 | 200.34
03.08.2022 12:02:51 | 00:12:46 | 766 |  | 9.525018 | 31.25 | 51.31363 | 300 | 31.48 | 31.6667 | 300 | 31.25 | 31.50001 | 10.05002 | 31.48 | 31.48 | 262.7294 |  | 8.805935 | 300 | 300 | 300 | 318 |  | 22.5483 | 60 | 766 | 90.75504 | 58.73479 | -32.02025 | 60 | 283.1336 | 0 | 199.999422 | 200.34
03.08.2022 12:02:53 | 00:12:48 | 768 |  | 9.750009 | 31.6 | 51.88835 | 300 | 31.79 | 32 | 300 | 31.6 | 31.83335 | 9.675007 | 31.79 | 31.79 | 263.3894 |  | 8.802752 | 300 | 300 | 300 | 319 |  | 22.55532 | 60 | 768 | 90.70748 | 58.75907 | -31.94841 | 60 | 284.0183 | 0 | 199.999422 | 200.34
03.08.2022 12:02:55 | 00:12:50 | 770 |  | 11.10003 | 31.94 | 52.44664 | 300 | 32.13 | 32.33334 | 300 | 31.94 | 32.16669 | 10.35001 | 32.13 | 32.13 | 264.0694 |  | 8.804074 | 300 | 300 | 300 | 321 |  | 22.56094 | 60 | 770 | 90.6517 | 58.78094 | -31.87077 | 60 | 284.9166 | 0 | 199.999422 | 200.34
03.08.2022 12:02:57 | 00:12:52 | 772 |  | 10.575 | 32.26 | 52.97209 | 300 | 32.47 | 32.66668 | 300 | 32.26 | 32.50003 | 10.19999 | 32.47 | 32.47 | 264.7294 |  | 8.799411 | 298.7069 | 300 | 300 | 320 |  | 22.56635 | 60 | 772 | 90.58749 | 58.80722 | -31.78027 | 60 | 285.7821 | 0 | 199.999422 | 200.34
03.08.2022 12:02:59 | 00:12:54 | 774 |  | 11.1 | 32.73 | 53.74385 | 300 | 32.86 | 33.00002 | 300 | 32.73 | 32.83334 | 10.34998 | 32.86 | 32.86 | 265.5894 |  | 8.803802 | 300 | 300 | 300 | 317 |  | 22.57217 | 60 | 774 | 90.51888 | 58.82969 | -31.68918 | 60 | 286.9439 | 0 | 199.999422 | 200.34
03.08.2022 12:03:01 | 00:12:56 | 776 |  | 10.79999 | 33.01 | 54.20362 | 300 | 33.15 | 33.33336 | 300 | 33.01 | 33.16668 | 10.49998 | 33.15 | 33.15 | 266.1594 |  | 8.796642 | 301.2931 | 300 | 300 | 317 |  | 22.57759 | 60 | 776 | 90.43881 | 58.85498 | -31.58384 | 60 | 287.6936 | 0 | 199.999422 | 200.34
03.08.2022 12:03:03 | 00:12:58 | 778 |  | 10.19995 | 33.42 | 54.87685 | 300 | 33.51 | 33.66667 | 300 | 33.42 | 33.50002 | 9.599991 | 33.51 | 33.51 | 266.9294 |  | 8.793344 | 297.4138 | 300 | 300 | 318 |  | 22.58321 | 60 | 778 | 90.35455 | 58.87986 | -31.47469 | 60 | 288.7269 | 0 | 199.999422 | 200.34
03.08.2022 12:03:05 | 00:13:00 | 780 |  | 10.04997 | 33.7 | 55.33662 | 300 | 33.87 | 34.00001 | 300 | 33.7 | 33.83335 | 10.575 | 33.87 | 33.87 | 267.5694 |  | 8.793921 | 302.5862 | 300 | 300 | 317 |  | 22.58903 | 60 | 780 | 90.26425 | 58.90092 | -31.36333 | 60 | 289.5466 | 0 | 199.999422 | 200.34
03.08.2022 12:03:07 | 00:13:02 | 782 |  | 8.549967 | 34.09 | 55.97701 | 300 | 34.14 | 34.33335 | 300 | 34.09 | 34.16669 | 10.12502 | 34.14 | 34.14 | 268.2294 |  | 8.797882 | 297.4138 | 300 | 300 | 318 |  | 22.59485 | 60 | 782 | 90.16834 | 58.91918 | -31.24916 | 60 | 290.457 | 0 | 199.999422 | 200.34
03.08.2022 12:03:09 | 00:13:04 | 784 |  | 9.82501 | 34.35 | 56.40394 | 300 | 34.56 | 34.66669 | 300 | 34.35 | 34.5 | 10.05003 | 34.56 | 34.56 | 268.9094 |  | 8.79562 | 301.2931 | 300 | 300 | 315 |  | 22.60307 | 60 | 784 | 90.07765 | 58.93845 | -31.13921 | 60 | 291.3039 | 0 | 199.999422 | 200.34
03.08.2022 12:03:11 | 00:13:06 | 786 |  | 9.450045 | 34.56 | 56.74876 | 300 | 34.86 | 35.00003 | 300 | 34.56 | 34.83334 | 9.675007 | 34.86 | 34.86 | 269.4194 |  | 8.794632 | 298.7069 | 300 | 300 | 317 |  | 22.60608 | 60 | 786 | 89.9992 | 58.95751 | -31.04169 | 60 | 291.9488 | 0 | 199.999422 | 200.34
03.08.2022 12:03:13 | 00:13:08 | 788 |  | 9.599991 | 35.01 | 57.48769 | 300 | 35.21 | 35.33334 | 300 | 35.01 | 35.16668 | 8.92499 | 35.21 | 35.21 | 270.2194 |  | 8.792893 | 298.7069 | 300 | 300 | 317 |  | 22.6119 | 60 | 788 | 89.93198 | 58.97837 | -30.95361 | 60 | 293.0377 | 0 | 199.999422 | 200.34
03.08.2022 12:03:15 | 00:13:10 | 790 |  | 10.80005 | 35.35 | 58.04598 | 300 | 35.43 | 35.66668 | 300 | 35.35 | 35.50002 | 9.599991 | 35.43 | 35.43 | 270.7794 |  | 8.793107 | 298.7069 | 300 | 300 | 317 |  | 22.61712 | 60 | 790 | 89.87058 | 59.00145 | -30.86913 | 60 | 293.816 | 0 | 199.999422 | 200.34
03.08.2022 12:03:17 | 00:13:12 | 792 |  | 10.12499 | 35.63 | 58.50574 | 300 | 35.75 | 36.00002 | 300 | 35.63 | 35.83336 | 9.450016 | 35.75 | 35.75 | 271.3794 |  | 8.792415 | 298.7069 | 300 | 300 | 314 |  | 22.62434 | 60 | 792 | 89.80859 | 59.02552 | -30.78306 | 60 | 294.5957 | 0 | 199.999422 | 200.34
03.08.2022 12:03:19 | 00:13:14 | 794 |  | 9.525003 | 36 | 59.11331 | 300 | 36.14 | 36.33335 | 300 | 36 | 36.16667 | 10.575 | 36.14 | 36.14 | 272.1394 |  | 8.790568 | 298.7069 | 300 | 300 | 316 |  | 22.63056 | 60 | 794 | 89.73615 | 59.04699 | -30.68916 | 60 | 295.5933 | 0 | 199.999422 | 200.34
03.08.2022 12:03:21 | 00:13:16 | 796 |  | 9.750023 | 36.36 | 59.70443 | 300 | 36.47001 | 36.66669 | 300 | 36.36 | 36.50001 | 10.80005 | 36.47001 | 36.47001 | 272.8294 |  | 8.785967 | 300 | 300 | 300 | 314 |  | 22.63678 | 60 | 796 | 89.65047 | 59.06786 | -30.58261 | 60 | 296.5144 | 0 | 199.999422 | 200.34
03.08.2022 12:03:23 | 00:13:18 | 798 |  | 10.12499 | 36.62 | 60.13137 | 300 | 36.84 | 37 | 300 | 36.62 | 36.83335 | 10.35001 | 36.84 | 36.84 | 273.4594 |  | 8.779519 | 297.4138 | 300 | 300 | 318 |  | 22.6426 | 60 | 798 | 89.55898 | 59.08693 | -30.47205 | 60 | 297.3114 | 0 | 199.999422 | 200.34
03.08.2022 12:03:25 | 00:13:20 | 800 |  | 10.05 | 36.93 | 60.64039 | 300 | 37.19001 | 37.33334 | 300 | 36.93 | 37.16668 | 10.12499 | 37.19001 | 37.19001 | 274.1194 |  | 8.779749 | 300 | 300 | 300 | 316 |  | 22.64882 | 60 | 800 | 89.46528 | 59.10659 | -30.35869 | 60 | 298.1704 | 0 | 199.999422 | 200.34
03.08.2022 12:03:27 | 00:13:22 | 802 |  | 11.62499 | 37.35 | 61.33005 | 300 | 37.52 | 37.66668 | 300 | 37.35 | 37.50002 | 10.19998 | 37.52 | 37.52 | 274.8694 |  | 8.779125 | 298.7069 | 300 | 300 | 315 |  | 22.65464 | 60 | 802 | 89.37498 | 59.12766 | -30.24733 | 60 | 299.1901 | 0 | 199.999422 | 200.34
03.08.2022 12:03:29 | 00:13:24 | 804 |  | 11.02501 | 37.7 | 61.90476 | 300 | 37.82 | 38.00002 | 300 | 37.7 | 37.83336 | 9.974985 | 37.82 | 37.82 | 275.5194 |  | 8.778436 | 300 | 300 | 300 | 317 |  | 22.65986 | 60 | 804 | 89.28951 | 59.14993 | -30.13959 | 60 | 300.0648 | 0 | 199.999422 | 200.34
03.08.2022 12:03:31 | 00:13:26 | 806 |  | 9.749994 | 38.17 | 62.67652 | 300 | 38.2 | 38.33335 | 300 | 38.17 | 38.16667 | 9.82501 | 38.2 | 38.2 | 276.3694 |  | 8.776663 | 298.7069 | 300 | 300 | 315 |  | 22.66648 | 60 | 806 | 89.20103 | 59.16859 | -30.03244 | 60 | 301.2165 | 0 | 199.999422 | 200.34
03.08.2022 12:03:33 | 00:13:28 | 808 |  | 10.35001 | 38.4 | 63.05419 | 300 | 38.52 | 38.66669 | 300 | 38.4 | 38.50001 | 9.525003 | 38.52 | 38.52 | 276.9194 |  | 8.775953 | 300 | 300 | 300 | 317 |  | 22.67169 | 60 | 808 | 89.10572 | 59.18504 | -29.92068 | 60 | 301.9142 | 0 | 199.999422 | 200.34
03.08.2022 12:03:35 | 00:13:30 | 810 |  | 8.399992 | 38.65 | 63.4647 | 300 | 38.83001 | 39 | 300 | 38.65 | 38.83335 | 9.749994 | 38.83001 | 38.83001 | 277.4794 |  | 8.774555 | 300 | 300 | 300 | 315 |  | 22.67651 | 60 | 810 | 89.01141 | 59.20129 | -29.81012 | 60 | 302.6347 | 0 | 199.999422 | 200.34
03.08.2022 12:03:37 | 00:13:32 | 812 |  | 8.850002 | 39.08 | 64.17077 | 300 | 39.09 | 39.33334 | 300 | 39.08 | 39.16669 | 9.375 | 39.09 | 39.09 | 278.1694 |  | 8.772305 | 301.2931 | 300 | 300 | 318 |  | 22.68072 | 60 | 812 | 88.92654 | 59.21875 | -29.70779 | 60 | 303.6008 | 0 | 199.999422 | 200.34
03.08.2022 12:03:39 | 00:13:34 | 814 |  | 10.12502 | 39.29 | 64.5156 | 300 | 39.5 | 39.66668 | 300 | 39.29 | 39.50003 | 9.899998 | 39.5 | 39.5 | 278.7894 |  | 8.768817 | 300 | 300 | 300 | 319 |  | 22.68574 | 60 | 814 | 88.8525 | 59.24022 | -29.61228 | 60 | 304.3556 | 0 | 199.999422 | 200.34
03.08.2022 12:03:41 | 00:13:36 | 816 |  | 8.775015 | 39.58 | 64.99179 | 300 | 39.77 | 40.00002 | 300 | 39.58 | 39.83334 | 10.50001 | 39.77 | 39.77 | 279.3494 |  | 8.768403 | 300 | 300 | 300 | 318 |  | 22.68995 | 60 | 816 | 88.77726 | 59.26189 | -29.51537 | 60 | 305.1018 | 0 | 199.999422 | 200.34
03.08.2022 12:03:43 | 00:13:38 | 818 |  | 10.425 | 40 | 65.68145 | 300 | 40.15001 | 40.33336 | 300 | 40 | 40.16668 | 9.975042 | 40.15001 | 40.15001 | 280.1494 |  | 8.763422 | 298.7069 | 300 | 300 | 316 |  | 22.69617 | 60 | 818 | 88.64905 | 59.29219 | -29.35686 | 60 | 306.1715 | 0 | 199.999422 | 200.34
03.08.2022 12:03:45 | 00:13:40 | 820 |  | 11.02501 | 40.25 | 66.09196 | 300 | 40.49001 | 40.66667 | 300 | 40.25 | 40.50002 | 10.65001 | 40.49001 | 40.49001 | 280.7394 |  | 8.777647 | 298.7069 | 300 | 300 | 316 |  | 22.70039 | 60 | 820 | 88.54812 | 59.31065 | -29.23747 | 60 | 306.922 | 0 | 199.999422 | 200.34
03.08.2022 12:03:47 | 00:13:42 | 822 |  | 9.974985 | 40.68 | 66.79803 | 300 | 40.83001 | 41.00001 | 300 | 40.68 | 40.83335 | 10.04997 | 40.83001 | 40.83001 | 281.5094 |  | 8.764849 | 300 | 300 | 300 | 316 |  | 22.7044 | 60 | 822 | 88.44157 | 59.3285 | -29.11307 | 60 | 307.968 | 0 | 199.999422 | 200.34
03.08.2022 12:03:49 | 00:13:44 | 824 |  | 10.425 | 41.05 | 67.40559 | 300 | 41.19001 | 41.33335 | 300 | 41.05 | 41.16669 | 9.749994 | 41.19001 | 41.19001 | 282.2394 |  | 8.767154 | 300 | 300 | 300 | 319 |  | 22.70801 | 60 | 824 | 88.33524 | 59.34576 | -28.98948 | 60 | 308.9356 | 0 | 199.999422 | 200.34
03.08.2022 12:03:51 | 00:13:46 | 826 |  | 9.975014 | 41.33 | 67.86536 | 300 | 41.49 | 41.66669 | 300 | 41.33 | 41.5 | 10.27499 | 41.49 | 41.49 | 282.8194 |  | 8.767395 | 300 | 300 | 300 | 314 |  | 22.71182 | 60 | 826 | 88.2317 | 59.36081 | -28.87089 | 60 | 309.6954 | 0 | 199.999422 | 200.34
03.08.2022 12:03:53 | 00:13:48 | 828 |  | 9.525003 | 41.64 | 68.37439 | 300 | 41.79 | 42.00003 | 300 | 41.64 | 41.83334 | 9.375 | 41.79 | 41.79 | 283.4294 |  | 8.769447 | 300 | 300 | 300 | 317 |  | 22.71503 | 60 | 828 | 88.13659 | 59.37666 | -28.75993 | 60 | 310.5044 | 0 | 199.999422 | 200.34
03.08.2022 12:03:55 | 00:13:50 | 830 |  | 10.35001 | 42.01 | 68.98194 | 300 | 42.2 | 42.33334 | 300 | 42.01 | 42.16668 | 10.65001 | 42.2 | 42.2 | 284.2094 |  | 8.765722 | 298.7069 | 300 | 300 | 319 |  | 22.71885 | 60 | 830 | 88.0481 | 59.39231 | -28.6558 | 60 | 311.5219 | 0 | 199.999422 | 200.34
03.08.2022 12:03:57 | 00:13:52 | 832 |  | 10.94999 | 42.32 | 69.49097 | 300 | 42.44001 | 42.66667 | 300 | 42.32 | 42.50002 | 10.575 | 42.44001 | 42.44001 | 284.7594 |  | 8.764487 | 300 | 300 | 300 | 318 |  | 22.72246 | 60 | 832 | 87.96404 | 59.40555 | -28.55848 | 60 | 312.271 | 0 | 199.999422 | 200.34
03.08.2022 12:03:59 | 00:13:54 | 834 |  | 9.974985 | 42.71 | 70.13137 | 300 | 42.91 | 43.00001 | 300 | 42.71 | 42.83336 | 9.375 | 42.91 | 42.91 | 285.6194 |  | 8.767501 | 298.7069 | 300 | 300 | 317 |  | 22.72547 | 60 | 834 | 87.88618 | 59.4196 | -28.46659 | 60 | 313.3814 | 0 | 199.999422 | 200.34
03.08.2022 12:04:01 | 00:13:56 | 836 |  | 10.64999 | 43.1 | 70.77176 | 300 | 43.2 | 43.33335 | 300 | 43.1 | 43.16667 | 10.87498 | 43.2 | 43.2 | 286.2994 |  | 8.762619 | 300 | 300 | 300 | 318 |  | 22.72948 | 60 | 836 | 87.81215 | 59.43284 | -28.37931 | 60 | 314.3118 | 0 | 199.999422 | 200.34
03.08.2022 12:04:03 | 00:13:58 | 838 |  | 9.599991 | 43.34 | 71.16585 | 300 | 43.45 | 43.66669 | 300 | 43.34 | 43.50001 | 9.600019 | 43.45 | 43.45 | 286.7894 |  | 8.759753 | 298.7069 | 300 | 300 | 316 |  | 22.73369 | 60 | 838 | 87.74292 | 59.44488 | -28.29804 | 60 | 314.9559 | 0 | 199.999422 | 200.34
03.08.2022 12:04:05 | 00:14:00 | 840 |  | 9.074993 | 43.74 | 71.82266 | 300 | 43.89 | 44 | 300 | 43.74 | 43.83334 | 9.150009 | 43.89 | 43.89 | 287.6294 |  | 8.759223 | 298.7069 | 300 | 300 | 316 |  | 22.73931 | 60 | 840 | 87.67851 | 59.45671 | -28.2218 | 60 | 316.0527 | 0 | 199.999422 | 200.34
03.08.2022 12:04:07 | 00:14:02 | 842 |  | 9.600019 | 43.99 | 72.23317 | 300 | 44.19001 | 44.33334 | 300 | 43.99 | 44.16668 | 9.449987 | 44.19001 | 44.19001 | 288.1794 |  | 8.754617 | 298.7069 | 300 | 300 | 317 |  | 22.74453 | 60 | 842 | 87.61993 | 59.47096 | -28.14896 | 60 | 316.7632 | 0 | 199.999422 | 200.34
03.08.2022 12:04:09 | 00:14:04 | 844 |  | 9.374971 | 44.31 | 72.75862 | 300 | 44.42001 | 44.66668 | 300 | 44.31 | 44.50002 | 8.925018 | 44.42001 | 44.42001 | 288.7294 |  | 8.753017 | 301.2931 | 300 | 300 | 321 |  | 22.75055 | 60 | 844 | 87.56113 | 59.4842 | -28.07693 | 60 | 317.5186 | 0 | 199.999422 | 200.34
03.08.2022 12:04:11 | 00:14:06 | 846 |  | 10.79999 | 44.62 | 73.26766 | 300 | 44.71 | 45.00002 | 300 | 44.62 | 44.83336 | 10.27499 | 44.71 | 44.71 | 289.3294 |  | 8.751266 | 301.2931 | 300 | 300 | 318 |  | 22.75597 | 60 | 846 | 87.50074 | 59.49865 | -28.00209 | 60 | 318.3177 | 0 | 199.999422 | 200.34
03.08.2022 12:04:13 | 00:14:08 | 848 |  | 10.35001 | 44.99 | 73.8752 | 300 | 45.08001 | 45.33335 | 300 | 44.99 | 45.16667 | 10.64999 | 45.08001 | 45.08001 | 290.0694 |  | 8.749772 | 298.7069 | 300 | 300 | 319 |  | 22.76259 | 60 | 848 | 87.43734 | 59.5129 | -27.92444 | 60 | 319.2952 | 0 | 199.999422 | 200.34
03.08.2022 12:04:15 | 00:14:10 | 850 |  | 11.17498 | 45.43 | 74.5977 | 300 | 45.56001 | 45.66669 | 300 | 45.43 | 45.66669 | 10.575 | 45.56001 | 45.56001 | 290.9894 |  | 8.750345 | 298.7069 | 300 | 300 | 317 |  | 22.76881 | 60 | 850 | 87.36871 | 59.52734375 | -27.84137 | 60 | 320.4977 | 0 | 199.999422 | 200.34
03.08.2022 12:04:17 | 00:14:12 | 852 |  | 11.77503 | 45.69 | 75.02463 | 300 | 45.84 | 46 | 300 | 45.69 | 45.83335 | 11.02498 | 45.84 | 45.84 | 291.5294 |  | 8.747422 | 300 | 300 | 300 | 316 |  | 22.77563 | 60 | 852 | 87.29528 | 59.54259 | -27.75269 | 60 | 321.2046 | 0 | 199.999422 | 200.34
03.08.2022 12:04:19 | 00:14:14 | 854 |  | 10.35001 | 46.11 | 75.71429 | 300 | 46.12 | 46.33334 | 300 | 46.11 | 46.33334 | 9.525003 | 46.12 | 46.12 | 292.2294 |  | 8.746297 | 298.7069 | 300 | 300 | 317 |  | 22.78085 | 60 | 854 | 87.21683 | 59.55664 | -27.66019 | 60 | 322.1743 | 0 | 199.999422 | 200.34
03.08.2022 12:04:21 | 00:14:16 | 856 |  | 9.375 | 46.56 | 76.4532 | 300 | 46.55 | 46.66668 | 300 | 46.56 | 46.66668 | 8.549967 | 46.55 | 46.55 | 293.1094 |  | 8.745653 | 300 | 300 | 300 | 321 |  | 22.78546 | 60 | 856 | 87.13356 | 59.56868 | -27.56488 | 60 | 323.3432 | 0 | 199.999422 | 200.34
03.08.2022 12:04:23 | 00:14:18 | 858 |  | 8.775015 | 46.81 | 76.86371 | 300 | 46.83001 | 47.00002 | 300 | 46.81 | 47.00002 | 9.074993 | 46.83001 | 46.83001 | 293.6394 |  | 8.743324 | 301.2931 | 300 | 300 | 318 |  | 22.79128 | 60 | 858 | 87.0509 | 59.58172 | -27.46918 | 60 | 324.0337 | 0 | 199.999422 | 200.34
03.08.2022 12:04:25 | 00:14:20 | 860 |  | 8.474979 | 46.94 | 77.07718 | 300 | 46.98 | 47.16668 | 300 | 46.94 | 47.16668 | 8.475008 | 46.98 | 46.98 | 293.9194 |  | 8.741943 | 297.4138 | 300 | 300 | 319 |  | 22.7963 | 60 | 860 | 86.97023 | 59.59296 | -27.37727 | 60 | 324.3972 | 0 | 199.999422 | 200.34
03.08.2022 12:04:27 | 00:14:22 | 862 |  | 8.250017 | 47.28 | 77.63547 | 300 | 47.33 | 47.50002 | 300 | 47.28 | 47.33336 | 8.474979 | 47.33 | 47.33 | 294.6094 |  | 8.740942 | 300 | 300 | 300 | 316 |  | 22.80111 | 60 | 862 | 86.89117 | 59.60399 | -27.28718 | 60 | 325.3055 | 0 | 199.999422 | 200.34
03.08.2022 12:04:29 | 00:14:24 | 864 |  | 9.375 | 47.69 | 78.3087 | 300 | 47.68 | 47.83335 | 300 | 47.69 | 47.83335 | 10.80005 | 47.68 | 47.68 | 295.3694 |  | 8.739565 | 298.7069 | 300 | 300 | 320 |  | 22.80552 | 60 | 864 | 86.81694 | 59.61402 | -27.20292 | 60 | 326.3287 | 0 | 199.999422 | 200.34
03.08.2022 12:04:31 | 00:14:26 | 866 |  | 9.899998 | 47.91 | 78.66996 | 300 | 47.96 | 48.16669 | 300 | 47.91 | 48.00001 | 10.05003 | 47.96 | 47.96 | 295.8694 |  | 8.742005 | 298.7069 | 300 | 300 | 321 |  | 22.81034 | 60 | 866 | 86.74872 | 59.62486 | -27.12386 | 60 | 326.97 | 0 | 199.999422 | 200.34
03.08.2022 12:04:33 | 00:14:28 | 868 |  | 9.525032 | 48.19 | 79.12972 | 300 | 48.42001 | 48.5 | 300 | 48.19 | 48.33335 | 9.224997 | 48.42001 | 48.42001 | 296.6094 |  | 8.744821 | 301.2931 | 300 | 300 | 319 |  | 22.81536 | 60 | 868 | 86.68351 | 59.63469 | -27.04882 | 60 | 327.8897 | 0 | 199.999422 | 200.34
03.08.2022 12:04:35 | 00:14:30 | 870 |  | 11.1 | 48.6 | 79.80296 | 300 | 48.67001 | 48.83334 | 300 | 48.6 | 48.66669 | 10.65001 | 48.67001 | 48.67001 | 297.2694 |  | 8.742973 | 298.7069 | 300 | 300 | 318 |  | 22.82077 | 60 | 870 | 86.62251 | 59.64432 | -26.97819 | 60 | 328.813 | 0 | 199.999422 | 200.34
03.08.2022 12:04:37 | 00:14:32 | 872 |  | 10.94999 | 48.96 | 80.39409 | 300 | 48.91 | 49.16668 | 300 | 48.96 | 49.00002 | 9.599991 | 48.91 | 48.91 | 297.8694 |  | 8.740496 | 298.7069 | 300 | 300 | 322 |  | 22.82439 | 60 | 872 | 86.56413 | 59.65516 | -26.90897 | 60 | 329.6441 | 0 | 199.999422 | 200.34
03.08.2022 12:04:39 | 00:14:34 | 874 |  | 9.749994 | 49.39 | 81.10017 | 300 | 49.38 | 49.50002 | 300 | 49.39 | 49.50002 | 9.674978 | 49.38 | 49.38 | 298.7694 |  | 8.740771 | 298.7069 | 300 | 300 | 318 |  | 22.8284 | 60 | 874 | 86.50794 | 59.66479 | -26.84315 | 60 | 330.8202 | 0 | 199.999422 | 200.34
03.08.2022 12:04:41 | 00:14:36 | 876 |  | 9.599991 | 49.65 | 81.5271 | 300 | 49.7 | 49.83336 | 300 | 49.65 | 49.83336 | 10.94999 | 49.7 | 49.7 | 299.3494 |  | 8.741889 | 300 | 300 | 300 | 317 |  | 22.83261 | 60 | 876 | 86.45055 | 59.67261 | -26.77794 | 60 | 331.5671 | 0 | 199.999422 | 200.34
03.08.2022 12:04:43 | 00:14:38 | 878 |  | 9.074993 | 49.9 | 81.93761 | 300 | 49.96 | 50.16668 | 300 | 49.9 | 50.16668 | 9.599991 | 49.96 | 49.96 | 299.8594 |  | 8.739888 | 297.4138 | 300 | 300 | 317 |  | 22.83643 | 60 | 878 | 86.39497 | 59.68064 | -26.71434 | 60 | 332.2376 | 0 | 199.999422 | 200.34
03.08.2022 12:04:45 | 00:14:40 | 880 |  | 10.575 | 50.24 | 82.4959 | 300 | 50.37 | 50.50002 | 300 | 50.24 | 50.50002 | 9.300013 | 50.37 | 50.37 | 300.6094 |  | 8.733186 | 298.7069 | 300 | 300 | 319 |  | 22.84084 | 60 | 880 | 86.34461 | 59.68887 | -26.65575 | 60 | 333.2059 | 0 | 199.999422 | 200.34
03.08.2022 12:04:47 | 00:14:42 | 882 |  | 9.300013 | 50.6 | 83.08703 | 300 | 50.66 | 50.83334 | 300 | 50.6 | 50.83334 | 10.50001 | 50.66 | 50.66 | 301.2594 |  | 8.735744 | 300 | 300 | 300 | 319 |  | 22.84365 | 60 | 882 | 86.29847 | 59.69729 | -26.60118 | 60 | 334.087 | 0 | 199.999422 | 200.34
03.08.2022 12:04:49 | 00:14:44 | 884 |  | 10.65001 | 51.06 | 83.84237 | 300 | 50.94001 | 51.16668 | 300 | 51.06 | 51.16668 | 9.525003 | 50.94001 | 50.94001 | 301.9994 |  | 8.732533 | 298.7069 | 300 | 300 | 318 |  | 22.84806 | 60 | 884 | 86.25312 | 59.70632 | -26.5468 | 60 | 335.1224 | 0 | 199.999422 | 200.34
03.08.2022 12:04:51 | 00:14:46 | 886 |  | 10.50001 | 51.14 | 83.97373 | 300 | 51.36 | 51.50001 | 300 | 51.14 | 51.33335 | 9.300013 | 51.36 | 51.36 | 302.4994 |  | 8.732602 | 297.4138 | 300 | 300 | 319 |  | 22.85208 | 60 | 886 | 86.20677 | 59.71354 | -26.49323 | 60 | 335.6737 | 0 | 199.999422 | 200.34
03.08.2022 12:04:53 | 00:14:48 | 888 |  | 10.05 | 51.66 | 84.82759 | 300 | 51.64 | 51.83335 | 300 | 51.66 | 51.83335 | 10.425 | 51.64 | 51.64 | 303.2994 |  | 8.731822 | 301.2931 | 300 | 300 | 318 |  | 22.85649 | 60 | 888 | 86.16062 | 59.71896 | -26.44166 | 60 | 336.8076 | 0 | 199.999422 | 200.34
03.08.2022 12:04:55 | 00:14:50 | 890 |  | 10.94999 | 52 | 85.38588 | 300 | 51.90001 | 52.16669 | 300 | 52 | 52.16669 | 9.300013 | 51.90001 | 51.90001 | 303.8994 |  | 8.729622 | 300 | 300 | 300 | 318 |  | 22.86231 | 60 | 890 | 86.11809 | 59.72217 | -26.39592 | 60 | 337.6259 | 0 | 199.999422 | 200.34
03.08.2022 12:04:57 | 00:14:52 | 892 |  | 10.12499 | 52.4 | 86.0427 | 300 | 52.33001 | 52.50001 | 300 | 52.4 | 52.33335 | 9.600019 | 52.33001 | 52.33001 | 304.7294 |  | 8.729175 | 298.7069 | 300 | 300 | 317 |  | 22.86692 | 60 | 892 | 86.08739 | 59.72639 | -26.361 | 60 | 338.7127 | 0 | 199.999422 | 200.34
03.08.2022 12:04:59 | 00:14:54 | 894 |  | 9.749994 | 52.6 | 86.3711 | 300 | 52.60001 | 52.83335 | 300 | 52.6 | 52.83335 | 10.49998 | 52.60001 | 52.60001 | 305.1994 |  | 8.728896 | 300 | 300 | 300 | 317 |  | 22.87334 | 60 | 894 | 86.06532 | 59.7312 | -26.33411 | 60 | 339.3111 | 0 | 199.999422 | 200.34
03.08.2022 12:05:01 | 00:14:56 | 896 |  | 9.450016 | 53.01 | 87.04434 | 300 | 52.92001 | 53.16669 | 300 | 53.01 | 53.16669 | 10.34998 | 52.92001 | 52.92001 | 305.9294 |  | 8.725047 | 298.7069 | 300 | 300 | 319 |  | 22.87896 | 60 | 896 | 86.04906 | 59.73782 | -26.31124 | 60 | 340.3043 | 0 | 199.999422 | 200.34
03.08.2022 12:05:03 | 00:14:58 | 898 |  | 10.79999 | 53.3 | 87.52053 | 300 | 53.3 | 53.50001 | 300 | 53.3 | 53.50001 | 10.425 | 53.3 | 53.3 | 306.5994 |  | 8.72486 | 301.2931 | 300 | 300 | 319 |  | 22.88418 | 60 | 898 | 86.03281 | 59.74545 | -26.28736 | 60 | 341.1605 | 0 | 199.999422 | 200.34
03.08.2022 12:05:05 | 00:15:00 | 900 |  | 10.05 | 53.66 | 88.11166 | 300 | 53.71 | 53.83335 | 300 | 53.66 | 53.83335 | 10.425 | 53.71 | 53.71 | 307.3694 |  | 8.723082 | 301.2931 | 300 | 300 | 316 |  | 22.8904 | 60 | 900 | 86.01014 | 59.75548 | -26.25466 | 60 | 342.1617 | 0 | 199.999422 | 200.34
03.08.2022 12:05:07 | 00:15:02 | 902 |  | 11.02498 | 54.04 | 88.73563 | 300 | 53.99001 | 54.16668 | 300 | 54.04 | 54.00002 | 10.2 | 53.99001 | 53.99001 | 308.0294 |  | 8.722403 | 298.7069 | 300 | 300 | 317 |  | 22.89702 | 60 | 902 | 85.97743 | 59.76431 | -26.21312 | 60 | 343.0656 | 0 | 199.999422 | 200.34
03.08.2022 12:05:09 | 00:15:04 | 904 |  | 10.05 | 54.35 | 89.24467 | 300 | 54.31001 | 54.50002 | 300 | 54.35 | 54.50002 | 9.750023 | 54.31001 | 54.31001 | 308.6594 |  | 8.722683 | 298.7069 | 300 | 300 | 320 |  | 22.90284 | 60 | 904 | 85.93449 | 59.77374 | -26.16076 | 60 | 343.8947 | 0 | 199.999422 | 200.34
03.08.2022 12:05:11 | 00:15:06 | 906 |  | 9.525003 | 54.77 | 89.93432 | 300 | 54.66 | 54.83335 | 300 | 54.77 | 54.83335 | 9.749994 | 54.66 | 54.66 | 309.4294 |  | 8.722166 | 302.5862 | 300 | 300 | 319 |  | 22.90926 | 60 | 906 | 85.88293 | 59.78016 | -26.10277 | 60 | 344.9343 | 0 | 199.999422 | 200.34
03.08.2022 12:05:13 | 00:15:08 | 908 |  | 9.074993 | 55 | 90.31199 | 300 | 55.01001 | 55.16668 | 300 | 55 | 55.16668 | 10.12499 | 55.01001 | 55.01001 | 310.0094 |  | 8.725947 | 297.4138 | 300 | 300 | 319 |  | 22.91528 | 60 | 908 | 85.82935 | 59.78598 | -26.04338 | 60 | 345.662 | 0 | 199.999422 | 200.34
03.08.2022 12:05:15 | 00:15:10 | 910 |  | 9.150009 | 55.31 | 90.82102 | 300 | 55.29 | 55.50002 | 300 | 55.31 | 55.50002 | 9.899998 | 55.29 | 55.29 | 310.5994 |  | 8.725393 | 300 | 300 | 300 | 315 |  | 22.9215 | 60 | 910 | 85.7802 | 59.7916 | -25.9886 | 60 | 346.451 | 0 | 199.999422 | 200.34
03.08.2022 12:05:17 | 00:15:12 | 912 |  | 9.599991 | 55.56 | 91.23153 | 300 | 55.66 | 55.83335 | 300 | 55.56 | 55.83335 | 10.34998 | 55.66 | 55.66 | 311.2194 |  | 8.725635 | 298.7069 | 300 | 300 | 323 |  | 22.92812 | 60 | 912 | 85.73465 | 59.79822 | -25.93643 | 60 | 347.2315 | 0 | 199.999422 | 200.34
03.08.2022 12:05:19 | 00:15:14 | 914 |  | 10.575 | 55.99 | 91.93761 | 300 | 55.98 | 56.16668 | 300 | 55.99 | 56.16668 | 10.575 | 55.98 | 55.98 | 311.9694 |  | 8.72333 | 298.7069 | 300 | 300 | 321 |  | 22.93374 | 60 | 914 | 85.69151 | 59.80604 | -25.88547 | 60 | 348.2576 | 0 | 199.999422 | 200.34
03.08.2022 12:05:21 | 00:15:16 | 916 |  | 10.87501 | 56.28 | 92.4138 | 300 | 56.39 | 56.50002 | 300 | 56.28 | 56.50002 | 9.600019 | 56.39 | 56.39 | 312.6694 |  | 8.721974 | 298.7069 | 300 | 300 | 319 |  | 22.93855 | 60 | 916 | 85.64837 | 59.81387 | -25.8345 | 60 | 349.1438 | 0 | 199.999422 | 200.34
03.08.2022 12:05:23 | 00:15:18 | 918 |  | 10.05 | 56.72 | 93.13629 | 300 | 56.7 | 56.83334 | 300 | 56.72 | 56.83334 | 10.575 | 56.7 | 56.7 | 313.4194 |  | 8.725009 | 298.7069 | 300 | 300 | 316 |  | 22.94397 | 60 | 918 | 85.59941 | 59.81628 | -25.78313 | 60 | 350.1763 | 0 | 199.999422 | 200.34
03.08.2022 12:05:25 | 00:15:20 | 920 |  | 10.35001 | 57.01 | 93.61248 | 300 | 56.94001 | 57.16668 | 300 | 57.01 | 57.16668 | 9.375 | 56.94001 | 56.94001 | 313.9494 |  | 8.721877 | 300 | 300 | 300 | 321 |  | 22.94879 | 60 | 920 | 85.55688 | 59.8235 | -25.73338 | 60 | 350.8925 | 0 | 199.999422 | 200.34
03.08.2022 12:05:27 | 00:15:22 | 922 |  | 9.975014 | 57.33 | 94.13793 | 300 | 57.39 | 57.50002 | 300 | 57.33 | 57.50002 | 9.449987 | 57.39 | 57.39 | 314.7194 |  | 8.72026 | 298.7069 | 300 | 300 | 319 |  | 22.9536 | 60 | 922 | 85.51855 | 59.82972 | -25.68884 | 60 | 351.8679 | 0 | 199.999422 | 200.34
03.08.2022 12:05:29 | 00:15:24 | 924 |  | 9.749994 | 57.66 | 94.67981 | 300 | 57.64 | 57.83334 | 300 | 57.66 | 57.83334 | 10.04997 | 57.64 | 57.64 | 315.2994 |  | 8.719862 | 298.7069 | 300 | 300 | 321 |  | 22.95862 | 60 | 924 | 85.47722 | 59.83533 | -25.64188 | 60 | 352.6598 | 0 | 199.999422 | 200.34
03.08.2022 12:05:31 | 00:15:26 | 926 |  | 10.12499 | 58.05 | 95.3202 | 300 | 57.96 | 58.16668 | 300 | 58.05 | 58.16668 | 9.750023 | 57.96 | 57.96 | 316.0094 |  | 8.71714 | 300 | 300 | 300 | 320 |  | 22.96384 | 60 | 926 | 85.43588 | 59.84035 | -25.59553 | 60 | 353.6202 | 0 | 199.999422 | 200.34
03.08.2022 12:05:33 | 00:15:28 | 928 |  | 10.12499 | 58.31 | 95.74713 | 300 | 58.28 | 58.50002 | 300 | 58.31 | 58.50002 | 9.675007 | 58.28 | 58.28 | 316.5894 |  | 8.714156 | 298.7069 | 300 | 300 | 322 |  | 22.96845 | 60 | 928 | 85.39656 | 59.84457 | -25.55199 | 60 | 354.3671 | 0 | 199.999422 | 200.34
03.08.2022 12:05:35 | 00:15:30 | 930 |  | 9.375 | 58.68 | 96.35468 | 300 | 58.69001 | 58.83335 | 300 | 58.68 | 58.83335 | 9.525003 | 58.69001 | 58.69001 | 317.3694 |  | 8.715831 | 300 | 300 | 300 | 322 |  | 22.97387 | 60 | 930 | 85.36165 | 59.84898 | -25.51267 | 60 | 355.3847 | 0 | 199.999422 | 200.34
03.08.2022 12:05:37 | 00:15:32 | 932 |  | 10.35001 | 59.01 | 96.89656 | 300 | 58.93 | 59.16668 | 300 | 59.01 | 59.16668 | 10.05 | 58.93 | 58.93 | 317.9394 |  | 8.715707 | 300 | 300 | 300 | 322 |  | 22.97888 | 60 | 932 | 85.32974 | 59.854 | -25.47575 | 60 | 356.1666 | 0 | 199.999422 | 200.34
03.08.2022 12:05:39 | 00:15:34 | 934 |  | 10.50001 | 59.3 | 97.37275 | 300 | 59.23 | 59.50001 | 300 | 59.3 | 59.50001 | 9.524975 | 59.23 | 59.23 | 318.5294 |  | 8.714204 | 297.4138 | 300 | 300 | 319 |  | 22.9843 | 60 | 934 | 85.29884 | 59.85781 | -25.44104 | 60 | 356.9428 | 0 | 199.999422 | 200.34
03.08.2022 12:05:41 | 00:15:36 | 936 |  | 9.899998 | 59.69 | 98.01314 | 300 | 59.62 | 59.83335 | 300 | 59.69 | 59.83335 | 9.749994 | 59.62 | 59.62 | 319.3094 |  | 8.713553 | 300 | 300 | 300 | 322 |  | 22.98932 | 60 | 936 | 85.26894 | 59.86182 | -25.40712 | 60 | 357.9731 | 0 | 199.999422 | 200.34
03.08.2022 12:05:43 | 00:15:38 | 938 |  | 10.79999 | 60.08 | 98.65353 | 300 | 59.96 | 60.16669 | 300 | 60.08 | 60.16669 | 11.02501 | 59.96 | 59.96 | 320.0394 |  | 8.716339 | 298.7069 | 300 | 300 | 322 |  | 22.99454 | 60 | 938 | 85.24206 | 59.86523 | -25.37682 | 60 | 358.9535 | 0 | 199.999422 | 200.34
03.08.2022 12:05:45 | 00:15:40 | 940 |  | 9.375 | 60.33 | 99.06404 | 300 | 60.23 | 60.50001 | 300 | 60.33 | 60.50001 | 10.2 | 60.23 | 60.23 | 320.5594 |  | 8.711036 | 300 | 300 | 300 | 322 |  | 22.99895 | 60 | 940 | 85.21738 | 59.87045 | -25.34694 | 60 | 359.634 | 0 | 199.999422 | 200.34
03.08.2022 12:05:47 | 00:15:42 | 942 |  | 8.549995 | 60.74 | 99.73728 | 300 | 60.7 | 60.83335 | 300 | 60.74 | 60.83335 | 10.80002 | 60.7 | 60.7 | 321.4394 |  | 8.710379 | 298.7069 | 300 | 300 | 320 |  | 23.00356 | 60 | 942 | 85.1927 | 59.87486 | -25.31784 | 60 | 360.7773 | 0 | 199.999422 | 200.34
03.08.2022 12:05:49 | 00:15:44 | 944 |  | 9.899998 | 60.94 | 100.0657 | 300 | 60.98 | 61.16668 | 300 | 60.94 | 61.16668 | 10.575 | 60.98 | 60.98 | 321.9194 |  | 8.713374 | 296.1207 | 300 | 300 | 318 |  | 23.00838 | 60 | 944 | 85.16561 | 59.87968 | -25.28593 | 60 | 361.3857 | 0 | 199.999422 | 200.34
03.08.2022 12:05:51 | 00:15:46 | 946 |  | 9.000006 | 61.22 | 100.5255 | 300 | 61.40001 | 61.50001 | 300 | 61.22 | 61.50001 | 10.42497 | 61.40001 | 61.40001 | 322.6194 |  | 8.705685 | 300 | 300 | 300 | 318 |  | 23.0136 | 60 | 946 | 85.13632 | 59.88309 | -25.25323 | 60 | 362.2655 | 0 | 199.999422 | 200.34
03.08.2022 12:05:53 | 00:15:48 | 948 |  | 10.35001 | 61.65 | 101.2315 | 300 | 61.64 | 61.83335 | 300 | 61.65 | 61.83335 | 10.57497 | 61.64 | 61.64 | 323.2894 |  | 8.708209 | 298.7069 | 300 | 300 | 319 |  | 23.01881 | 60 | 948 | 85.10683 | 59.8865 | -25.22033 | 60 | 363.2115 | 0 | 199.999422 | 200.34
03.08.2022 12:05:55 | 00:15:50 | 950 |  | 10.12505 | 61.94 | 101.7077 | 300 | 62.09 | 62.16668 | 300 | 61.94 | 62.16668 | 9.075022 | 62.09 | 62.09 | 324.0294 |  | 8.711685 | 300 | 300 | 300 | 319 |  | 23.02363 | 60 | 950 | 85.07934 | 59.89132 | -25.18802 | 60 | 364.1377 | 0 | 199.999422 | 200.34
03.08.2022 12:05:57 | 00:15:52 | 952 |  | 10.05 | 62.32 | 102.3317 | 300 | 62.39 | 62.50002 | 300 | 62.32 | 62.50002 | 9.900026 | 62.39 | 62.39 | 324.7094 |  | 8.709761 | 300 | 300 | 300 | 314 |  | 23.02945 | 60 | 952 | 85.05305 | 59.89674 | -25.15631 | 60 | 365.0617 | 0 | 199.999422 | 200.34
03.08.2022 12:05:59 | 00:15:54 | 954 |  | 10.725 | 62.57001 | 102.7422 | 300 | 62.61001 | 62.83335 | 300 | 62.57001 | 62.83335 | 8.925018 | 62.61001 | 62.61001 | 325.1794 |  | 8.710002 | 302.5862 | 300 | 300 | 320 |  | 23.03406 | 60 | 954 | 85.02316 | 59.90155 | -25.1216 | 60 | 365.6922 | 0 | 199.999422 | 200.34
03.08.2022 12:06:01 | 00:15:56 | 956 |  | 10.65004 | 62.99 | 103.4319 | 300 | 62.96001 | 63.16668 | 300 | 62.99 | 63.16668 | 9.150009 | 62.96001 | 62.96001 | 325.9494 |  | 8.709558 | 300 | 300 | 300 | 317 |  | 23.03888 | 60 | 956 | 84.98904 | 59.90416 | -25.08488 | 60 | 366.7319 | 0 | 199.999422 | 200.34
03.08.2022 12:06:03 | 00:15:58 | 958 |  | 11.55001 | 63.37 | 104.0558 | 300 | 63.28 | 63.50002 | 300 | 63.37 | 63.50002 | 10.64999 | 63.28 | 63.28 | 326.6494 |  | 8.710605 | 297.4138 | 300 | 300 | 319 |  | 23.04409 | 60 | 958 | 84.95573 | 59.90837 | -25.04736 | 60 | 367.6758 | 0 | 199.999422 | 200.34
03.08.2022 12:06:05 | 00:16:00 | 960 |  | 9.82501 | 63.74001 | 104.6634 | 300 | 63.61 | 63.83334 | 300 | 63.74001 | 63.83334 | 10.27496 | 63.61 | 63.61 | 327.3494 |  | 8.709794 | 300 | 300 | 300 | 316 |  | 23.04851 | 60 | 960 | 84.92544 | 59.91499 | -25.01044 | 60 | 368.6134 | 0 | 199.999422 | 200.34
03.08.2022 12:06:07 | 00:16:02 | 962 |  | 9.975014 | 64.11001 | 105.2709 | 300 | 64.03001 | 64.16668 | 300 | 64.11001 | 64.16668 | 10.95002 | 64.03001 | 64.03001 | 328.1394 |  | 8.707968 | 301.2931 | 300 | 300 | 313 |  | 23.05413 | 60 | 962 | 84.89294 | 59.92122 | -24.97172 | 60 | 369.641 | 0 | 199.999422 | 200.34
03.08.2022 12:06:09 | 00:16:04 | 964 |  | 10.27499 | 64.3 | 105.5829 | 300 | 64.33 | 64.50002 | 300 | 64.3 | 64.50002 | 10.64999 | 64.33 | 64.33 | 328.6294 |  | 8.710268 | 300 | 300 | 300 | 318 |  | 23.05774 | 60 | 964 | 84.85281 | 59.92743 | -24.92537 | 60 | 370.2529 | 0 | 199.999422 | 200.34
03.08.2022 12:06:11 | 00:16:06 | 966 |  | 9.299984 | 64.7 | 106.2397 | 300 | 64.74001 | 64.83334 | 300 | 64.7 | 64.83334 | 9.750023 | 64.74001 | 64.74001 | 329.4394 |  | 8.70527 | 298.7069 | 300 | 300 | 317 |  | 23.06095 | 60 | 966 | 84.80666 | 59.93145 | -24.87521 | 60 | 371.3198 | 0 | 199.999422 | 200.34
03.08.2022 12:06:13 | 00:16:08 | 968 |  | 9.825039 | 65.11001 | 106.913 | 300 | 65.03 | 65.16668 | 300 | 65.11001 | 65.16668 | 10.87503 | 65.03 | 65.03 | 330.1394 |  | 8.70409 | 300 | 300 | 300 | 317 |  | 23.06396 | 60 | 968 | 84.7583 | 59.93265 | -24.82565 | 60 | 372.283 | 0 | 199.999422 | 200.34
03.08.2022 12:06:15 | 00:16:10 | 970 |  | 9.899998 | 65.35001 | 107.3071 | 300 | 65.33001 | 65.50002 | 300 | 65.35001 | 65.50002 | 9.675007 | 65.33001 | 65.33001 | 330.6794 |  | 8.702287 | 298.7069 | 300 | 300 | 316 |  | 23.06717 | 60 | 970 | 84.71717 | 59.93486 | -24.78231 | 60 | 372.9771 | 0 | 199.999422 | 200.34
03.08.2022 12:06:17 | 00:16:12 | 972 |  | 9.299984 | 65.61001 | 107.734 | 300 | 65.78001 | 65.83334 | 300 | 65.61001 | 65.83334 | 8.850002 | 65.78001 | 65.78001 | 331.3894 |  | 8.700955 | 298.7069 | 300 | 300 | 316 |  | 23.07178 | 60 | 972 | 84.68587 | 59.93406 | -24.75181 | 60 | 373.854 | 0 | 199.999422 | 200.34
03.08.2022 12:06:19 | 00:16:14 | 974 |  | 10.2 | 66.02 | 108.4072 | 300 | 66.03001 | 66.16669 | 300 | 66.02 | 66.16669 | 9.299984 | 66.03001 | 66.03001 | 332.0494 |  | 8.70117 | 298.7069 | 300 | 300 | 317 |  | 23.0764 | 60 | 974 | 84.66259 | 59.93747 | -24.72512 | 60 | 374.7772 | 0 | 199.999422 | 200.34
03.08.2022 12:06:21 | 00:16:16 | 976 |  | 9.824982 | 66.35001 | 108.9491 | 300 | 66.21 | 66.50001 | 300 | 66.35001 | 66.50001 | 8.925018 | 66.21 | 66.21 | 332.5594 |  | 8.701102 | 298.7069 | 300 | 300 | 314 |  | 23.08142 | 60 | 976 | 84.64774 | 59.94168 | -24.70606 | 60 | 375.4991 | 0 | 199.999422 | 200.34
03.08.2022 12:06:23 | 00:16:18 | 978 |  | 7.275009 | 66.71001 | 109.5402 | 300 | 66.57001 | 66.83334 | 300 | 66.71001 | 66.83334 | 8.099957 | 66.57001 | 66.57001 | 333.2794 |  | 8.69897 | 300 | 300 | 300 | 318 |  | 23.08603 | 60 | 978 | 84.62968 | 59.94489 | -24.6848 | 60 | 376.4502 | 0 | 199.999422 | 200.34
03.08.2022 12:06:25 | 00:16:20 | 980 |  | 8.625011 | 66.92001 | 109.8851 | 300 | 66.97001 | 67.16669 | 300 | 66.92001 | 67.16669 | 10.27508 | 66.97001 | 66.97001 | 333.8894 |  | 8.698745 | 298.7069 | 300 | 300 | 317 |  | 23.09004 | 60 | 980 | 84.60761 | 59.9485 | -24.65911 | 60 | 377.1951 | 0 | 199.999422 | 200.34
03.08.2022 12:06:27 | 00:16:22 | 982 |  | 8.174973 | 66.99001 | 110 | 300 | 67.11 | 67.33334 | 300 | 66.99001 | 67.33334 | 9.525032 | 67.11 | 67.11 | 334.0994 |  | 8.697264 | 298.7069 | 300 | 300 | 314 |  | 23.09566 | 60 | 982 | 84.58353 | 59.95031 | -24.63323 | 60 | 377.45 | 0 | 199.999422 | 200.34
03.08.2022 12:06:29 | 00:16:24 | 984 |  | 9.750023 | 67.50001 | 110.8375 | 300 | 67.58001 | 67.66668 | 300 | 67.50001 | 67.66668 | 8.625011 | 67.58001 | 67.58001 | 335.0794 |  | 8.696719 | 298.7069 | 300 | 300 | 314 |  | 23.10048 | 60 | 984 | 84.55906 | 59.95272 | -24.60634 | 60 | 378.7575 | 0 | 199.999422 | 200.34
03.08.2022 12:06:31 | 00:16:26 | 986 |  | 11.25 | 67.8 | 111.3301 | 300 | 67.84001 | 68.00002 | 300 | 67.8 | 68.00002 | 10.64999 | 67.84001 | 67.84001 | 335.6394 |  | 8.696712 | 300 | 300 | 300 | 317 |  | 23.10549 | 60 | 986 | 84.53799 | 59.95693 | -24.58106 | 60 | 379.5101 | 0 | 199.999422 | 200.34
03.08.2022 12:06:33 | 00:16:28 | 988 |  | 9.975071 | 68.22001 | 112.0197 | 300 | 68.12001 | 68.33334 | 300 | 68.22001 | 68.33334 | 9.074936 | 68.12001 | 68.12001 | 336.3394 |  | 8.695644 | 298.7069 | 300 | 300 | 317 |  | 23.1095 | 60 | 988 | 84.51492 | 59.95853 | -24.55638 | 60 | 380.4797 | 0 | 199.999422 | 200.34
03.08.2022 12:06:35 | 00:16:30 | 990 |  | 10.2 | 68.49001 | 112.4631 | 300 | 68.53 | 68.66668 | 300 | 68.49001 | 68.66668 | 9.299927 | 68.53 | 68.53 | 337.0194 |  | 8.696631 | 298.7069 | 300 | 300 | 318 |  | 23.11472 | 60 | 990 | 84.48984 | 59.95853 | -24.5313 | 60 | 381.3331 | 0 | 199.999422 | 200.34
03.08.2022 12:06:37 | 00:16:32 | 992 |  | 10.725 | 68.83002 | 113.0214 | 300 | 68.79 | 69.00002 | 300 | 68.83002 | 69.00002 | 10.34998 | 68.79 | 68.79 | 337.6194 |  | 8.700432 | 298.7069 | 300 | 300 | 316 |  | 23.12114 | 60 | 992 | 84.46957 | 59.95994 | -24.50963 | 60 | 382.1514 | 0 | 199.999422 | 200.34
03.08.2022 12:06:39 | 00:16:34 | 994 |  | 10.12499 | 69.16 | 113.5632 | 300 | 69.08 | 69.33334 | 300 | 69.16 | 69.33334 | 9.825039 | 69.08 | 69.08 | 338.2394 |  | 8.70022 | 298.7069 | 300 | 300 | 316 |  | 23.12656 | 60 | 994 | 84.45532 | 59.96335 | -24.49197 | 60 | 382.9832 | 0 | 199.999422 | 200.34
03.08.2022 12:06:41 | 00:16:36 | 996 |  | 9.224911 | 69.65001 | 114.3678 | 300 | 69.50001 | 69.66669 | 300 | 69.65001 | 69.66669 | 9.824982 | 69.50001 | 69.50001 | 339.1494 |  | 8.70032 | 298.7069 | 300 | 300 | 318 |  | 23.13238 | 60 | 996 | 84.44188 | 59.96535 | -24.47652 | 60 | 384.2078 | 0 | 199.999422 | 200.34
03.08.2022 12:06:43 | 00:16:38 | 998 |  | 9.899998 | 69.84 | 114.6798 | 300 | 69.84 | 70.00001 | 300 | 69.84 | 70.00001 | 10.94999 | 69.84 | 69.84 | 339.6794 |  | 8.697133 | 297.4138 | 300 | 300 | 315 |  | 23.138 | 60 | 998 | 84.42543 | 59.96656 | -24.45887 | 60 | 384.8598 | 0 | 199.999422 | 200.34
03.08.2022 12:06:45 | 00:16:40 | 1000 |  | 8.474979 | 70.06001 | 115.0411 | 300 | 70.1 | 70.33334 | 300 | 70.06001 | 70.33334 | 9.749966 | 70.1 | 70.1 | 340.1594 |  | 8.698446 | 298.7069 | 300 | 300 | 314 |  | 23.14322 | 60 | 1000 | 84.40938 | 59.96836 | -24.44101 | 60 | 385.4811 | 0 | 199.999422 | 200.34
03.08.2022 12:06:47 | 00:16:42 | 1002 |  | 9.975071 | 70.48 | 115.7307 | 300 | 70.54 | 70.66669 | 300 | 70.48 | 70.66669 | 10.72506 | 70.54 | 70.54 | 341.0194 |  | 8.694263 | 298.7069 | 300 | 300 | 311 |  | 23.14903 | 60 | 1002 | 84.39413 | 59.97077 | -24.42336 | 60 | 386.6107 | 0 | 199.999422 | 200.34
03.08.2022 12:06:49 | 00:16:44 | 1004 |  | 10.95005 | 70.78001 | 116.2233 | 300 | 70.8 | 71.00001 | 300 | 70.78001 | 71.00001 | 10.72506 | 70.8 | 70.8 | 341.5794 |  | 8.69579 | 298.7069 | 300 | 300 | 315 |  | 23.15445 | 60 | 1004 | 84.37807 | 59.97318 | -24.40489 | 60 | 387.3633 | 0 | 199.999422 | 200.34
03.08.2022 12:06:51 | 00:16:46 | 1006 |  | 10.27502 | 71.17001 | 116.8637 | 300 | 71.27001 | 71.33335 | 300 | 71.17001 | 71.33335 | 9.600048 | 71.27001 | 71.27001 | 342.4394 |  | 8.697577 | 300 | 300 | 300 | 314 |  | 23.16047 | 60 | 1006 | 84.36162 | 59.97579 | -24.38583 | 60 | 388.4737 | 0 | 199.999422 | 200.34
03.08.2022 12:06:53 | 00:16:48 | 1008 |  | 11.85001 | 71.52001 | 117.4384 | 300 | 71.53001 | 71.66669 | 300 | 71.52001 | 71.66669 | 10.72506 | 71.53001 | 71.53001 | 343.0494 |  | 8.696922 | 298.7069 | 300 | 300 | 312 |  | 23.16549 | 60 | 1008 | 84.34196 | 59.97659 | -24.36536 | 60 | 389.3084 | 0 | 199.999422 | 200.34
03.08.2022 12:06:55 | 00:16:50 | 1010 |  | 9.599934 | 71.85001 | 117.9803 | 300 | 71.82001 | 72.00002 | 300 | 71.85001 | 72.00002 | 9.149895 | 71.82001 | 71.82001 | 343.6694 |  | 8.6929 | 300 | 300 | 300 | 314 |  | 23.1703 | 60 | 1010 | 84.32249 | 59.97579 | -24.34671 | 60 | 390.1403 | 0 | 199.999422 | 200.34
03.08.2022 12:06:57 | 00:16:52 | 1012 |  | 9.449959 | 72.36001 | 118.8177 | 300 | 72.23001 | 72.33335 | 300 | 72.36001 | 72.33335 | 9.149952 | 72.23001 | 72.23001 | 344.5894 |  | 8.691052 | 298.7069 | 300 | 300 | 319 |  | 23.17592 | 60 | 1012 | 84.30825 | 59.9782 | -24.33005 | 60 | 391.3878 | 0 | 199.999422 | 200.34
03.08.2022 12:06:59 | 00:16:54 | 1014 |  | 9.750023 | 72.45 | 118.9655 | 300 | 72.49 | 72.66667 | 300 | 72.45 | 72.66667 | 10.57497 | 72.49 | 72.49 | 344.9394 |  | 8.692575 | 300 | 300 | 300 | 316 |  | 23.18073 | 60 | 1014 | 84.29842 | 59.98 | -24.31841 | 60 | 391.7955 | 0 | 199.999422 | 200.34
03.08.2022 12:07:01 | 00:16:56 | 1016 |  | 8.174973 | 72.78001 | 119.5074 | 300 | 72.75 | 73.00002 | 300 | 72.78001 | 73.00002 | 9.524975 | 72.75 | 72.75 | 345.5294 |  | 8.693943 | 300 | 300 | 300 | 316 |  | 23.18535 | 60 | 1016 | 84.28577 | 59.98321 | -24.30256 | 60 | 392.5974 | 0 | 199.999422 | 200.34
03.08.2022 12:07:03 | 00:16:58 | 1018 |  | 9.75008 | 73.15001 | 120.115 | 300 | 73.23 | 73.33335 | 300 | 73.15001 | 73.33335 | 9.900055 | 73.23 | 73.23 | 346.3794 |  | 8.689487 | 298.7069 | 300 | 300 | 313 |  | 23.19037 | 60 | 1018 | 84.27053 | 59.98722 | -24.28331 | 60 | 393.685 | 0 | 199.999422 | 200.34
03.08.2022 12:07:05 | 00:17:00 | 1020 |  | 10.34998 | 73.45 | 120.6076 | 300 | 73.50001 | 73.66668 | 300 | 73.45 | 73.66668 | 10.05009 | 73.50001 | 73.50001 | 346.9494 |  | 8.688308 | 298.7069 | 300 | 300 | 315 |  | 23.19518 | 60 | 1020 | 84.24866 | 59.99244 | -24.25621 | 60 | 394.4476 | 0 | 199.999422 | 200.34
03.08.2022 12:07:07 | 00:17:02 | 1022 |  | 10.87498 | 73.75002 | 121.1002 | 300 | 73.81001 | 74.00002 | 300 | 73.75002 | 74.00002 | 9.600048 | 73.81001 | 73.81001 | 347.5594 |  | 8.687916 | 297.4138 | 300 | 300 | 316 |  | 23.20261 | 60 | 1022 | 84.2011 | 59.99967 | -24.20144 | 60 | 395.2502 | 0 | 199.999422 | 200.34
03.08.2022 12:07:09 | 00:17:04 | 1024 |  | 10.50001 | 74.16 | 121.7734 | 300 | 74.09001 | 74.33335 | 300 | 74.16 | 74.33335 | 9.525032 | 74.09001 | 74.09001 | 348.2494 |  | 8.688731 | 298.7069 | 300 | 300 | 314 |  | 23.20842 | 60 | 1024 | 84.15937 | 60.00227 | -24.1571 | 60 | 396.2034 | 0 | 199.999422 | 200.34
03.08.2022 12:07:11 | 00:17:06 | 1026 |  | 11.24994 | 74.60001 | 122.4959 | 300 | 74.51001 | 74.66668 | 300 | 74.60001 | 74.66668 | 9.89994 | 74.51001 | 74.51001 | 349.1094 |  | 8.687716 | 300 | 300 | 300 | 318 |  | 23.21284 | 60 | 1026 | 84.11743 | 60.00589 | -24.11155 | 60 | 397.3459 | 0 | 199.999422 | 200.34
03.08.2022 12:07:13 | 00:17:08 | 1028 |  | 10.425 | 74.85001 | 122.9064 | 300 | 74.77001 | 75.00002 | 300 | 74.85001 | 75.00002 | 10.34998 | 74.77001 | 74.77001 | 349.6194 |  | 8.684581 | 298.7069 | 300 | 300 | 319 |  | 23.21725 | 60 | 1028 | 84.0761 | 60.0085 | -24.06761 | 60 | 398.0164 | 0 | 199.999422 | 200.34
03.08.2022 12:07:15 | 00:17:10 | 1030 |  | 8.850002 | 75.25001 | 123.5632 | 300 | 75.13 | 75.33334 | 300 | 75.25001 | 75.33334 | 9.299984 | 75.13 | 75.13 | 350.3794 |  | 8.684306 | 300 | 300 | 300 | 314 |  | 23.22087 | 60 | 1030 | 84.03798 | 60.0109 | -24.02708 | 60 | 399.0332 | 0 | 199.999422 | 200.34
03.08.2022 12:07:17 | 00:17:12 | 1032 |  | 10.12505 | 75.55 | 124.0558 | 300 | 75.47001 | 75.66668 | 300 | 75.55 | 75.66668 | 10.79996 | 75.47001 | 75.47001 | 351.0194 |  | 8.685617 | 301.2931 | 300 | 300 | 316 |  | 23.22528 | 60 | 1032 | 84.00005 | 60.01251 | -23.98755 | 60 | 399.8658 | 0 | 199.999422 | 200.34
03.08.2022 12:07:19 | 00:17:14 | 1034 |  | 9.599991 | 75.78001 | 124.4335 | 300 | 75.75001 | 76.00002 | 300 | 75.78001 | 76.00002 | 9.900055 | 75.75001 | 75.75001 | 351.5294 |  | 8.68926 | 297.4138 | 300 | 300 | 313 |  | 23.22969 | 60 | 1034 | 83.96675 | 60.01652 | -23.95023 | 60 | 400.5235 | 0 | 199.999422 | 200.34
03.08.2022 12:07:21 | 00:17:16 | 1036 |  | 9.150009 | 76.20001 | 125.1232 | 300 | 76.21001 | 76.33334 | 300 | 76.20001 | 76.33334 | 10.80002 | 76.21001 | 76.21001 | 352.4094 |  | 8.688449 | 300 | 300 | 300 | 317 |  | 23.2327 | 60 | 1036 | 83.93545 | 60.02154 | -23.91391 | 60 | 401.6732 | 0 | 199.999422 | 200.34
03.08.2022 12:07:23 | 00:17:18 | 1038 |  | 10.20006 | 76.53001 | 125.665 | 300 | 76.45 | 76.66668 | 300 | 76.53001 | 76.66668 | 10.87498 | 76.45 | 76.45 | 352.9794 |  | 8.687054 | 300 | 300 | 300 | 317 |  | 23.23652 | 60 | 1038 | 83.89913 | 60.02515 | -23.87398 | 60 | 402.455 | 0 | 199.999422 | 200.34
03.08.2022 12:07:25 | 00:17:20 | 1040 |  | 10.27496 | 76.77 | 126.0591 | 300 | 76.91001 | 77.00001 | 300 | 76.77 | 77.00001 | 9.449959 | 76.91001 | 76.91001 | 353.6794 |  | 8.686668 | 298.7069 | 300 | 300 | 314 |  | 23.24033 | 60 | 1040 | 83.8586 | 60.02695 | -23.83164 | 60 | 403.3091 | 0 | 199.999422 | 200.34
03.08.2022 12:07:27 | 00:17:22 | 1042 |  | 10.425 | 77.14001 | 126.6667 | 300 | 77.2 | 77.33334 | 300 | 77.14001 | 77.33334 | 10.05003 | 77.2 | 77.2 | 354.3394 |  | 8.687454 | 300 | 300 | 300 | 318 |  | 23.24374 | 60 | 1042 | 83.81947 | 60.02956 | -23.78991 | 60 | 404.2067 | 0 | 199.999422 | 200.34
03.08.2022 12:07:29 | 00:17:24 | 1044 |  | 10.2 | 77.57001 | 127.3728 | 300 | 77.47 | 77.66669 | 300 | 77.57001 | 77.66669 | 9.299927 | 77.47 | 77.47 | 355.0394 |  | 8.688025 | 298.7069 | 300 | 300 | 315 |  | 23.24755 | 60 | 1044 | 83.78516 | 60.03057 | -23.7546 | 60 | 405.1828 | 0 | 199.999422 | 200.34
03.08.2022 12:07:31 | 00:17:26 | 1046 |  | 9.675007 | 77.92001 | 127.9475 | 300 | 77.79001 | 78.00001 | 300 | 77.92001 | 78.00001 | 9.525032 | 77.79001 | 77.79001 | 355.7094 |  | 8.693466 | 300 | 300 | 300 | 317 |  | 23.25136 | 60 | 1046 | 83.75346 | 60.03518 | -23.71828 | 60 | 406.0775 | 0 | 199.999422 | 200.34
03.08.2022 12:07:33 | 00:17:28 | 1048 |  | 8.549995 | 78.13 | 128.2923 | 300 | 78.15 | 78.33335 | 300 | 78.13 | 78.33335 | 10.2 | 78.15 | 78.15 | 356.2794 |  | 8.687472 | 297.4138 | 300 | 300 | 314 |  | 23.25457 | 60 | 1048 | 83.72236 | 60.03759 | -23.68477 | 60 | 406.7823 | 0 | 199.999422 | 200.34
03.08.2022 12:07:35 | 00:17:30 | 1050 |  | 8.325005 | 78.43002 | 128.7849 | 300 | 78.47001 | 78.66669 | 300 | 78.43002 | 78.66669 | 10.27496 | 78.47001 | 78.47001 | 356.8994 |  | 8.686458 | 300 | 300 | 300 | 314 |  | 23.25778 | 60 | 1050 | 83.68705 | 60.03899 | -23.64806 | 60 | 407.5949 | 0 | 199.999422 | 200.34
03.08.2022 12:07:37 | 00:17:32 | 1052 |  | 9.899998 | 78.71001 | 129.2447 | 300 | 78.83 | 79.00001 | 300 | 78.71001 | 79.00001 | 9.824982 | 78.83 | 78.83 | 357.5394 |  | 8.683015 | 298.7069 | 300 | 300 | 317 |  | 23.2616 | 60 | 1052 | 83.65514 | 60.04301 | -23.61214 | 60 | 408.4147 | 0 | 199.999422 | 200.34
03.08.2022 12:07:39 | 00:17:34 | 1054 |  | 11.09991 | 79.03001 | 129.7701 | 300 | 79.16 | 79.33335 | 300 | 79.03001 | 79.33335 | 9.599934 | 79.16 | 79.16 | 358.1894 |  | 8.679985 | 300 | 300 | 300 | 317 |  | 23.26521 | 60 | 1054 | 83.62324 | 60.04782 | -23.57542 | 60 | 409.2701 | 0 | 199.999422 | 200.34
03.08.2022 12:07:41 | 00:17:36 | 1056 |  | 11.09997 | 79.45 | 130.4598 | 300 | 79.46 | 79.66667 | 300 | 79.45 | 79.66667 | 9.750023 | 79.46 | 79.46 | 358.9094 |  | 8.678749 | 300 | 300 | 300 | 314 |  | 23.27002 | 60 | 1056 | 83.58632 | 60.05384 | -23.53248 | 60 | 410.2598 | 0 | 199.999422 | 200.34
03.08.2022 12:07:43 | 00:17:38 | 1058 |  | 11.47499 | 79.91 | 131.2151 | 300 | 79.75 | 80.00002 | 300 | 79.91 | 80.00002 | 9.525032 | 79.75 | 79.75 | 359.6594 |  | 8.682742 | 298.7069 | 300 | 300 | 313 |  | 23.27444 | 60 | 1058 | 83.54178 | 60.06006 | -23.48172 | 60 | 411.3051 | 0 | 199.999422 | 200.34
03.08.2022 12:07:45 | 00:17:40 | 1060 |  | 11.32502 | 80.19 | 131.6749 | 300 | 80.13 | 80.33335 | 300 | 80.19 | 80.33335 | 10.2 | 80.13 | 80.13 | 360.3194 |  | 8.68039 | 298.7069 | 300 | 300 | 317 |  | 23.28006 | 60 | 1060 | 83.4884 | 60.05806 | -23.43035 | 60 | 412.1449 | 0 | 199.999422 | 200.34
03.08.2022 12:07:47 | 00:17:42 | 1062 |  | 9.225082 | 80.56001 | 132.2824 | 300 | 80.43001 | 80.66668 | 300 | 80.56001 | 80.66668 | 10.42505 | 80.43001 | 80.43001 | 360.9894 |  | 8.67839 | 298.7069 | 300 | 300 | 318 |  | 23.28407 | 60 | 1062 | 83.43484 | 60.05846 | -23.37638 | 60 | 413.0524 | 0 | 199.999422 | 200.34
03.08.2022 12:07:49 | 00:17:44 | 1064 |  | 9.75008 | 80.96001 | 132.9393 | 300 | 80.82 | 81.00002 | 300 | 80.96001 | 81.00002 | 10.425 | 80.82 | 80.82 | 361.7794 |  | 8.678123 | 300 | 300 | 300 | 316 |  | 23.28748 | 60 | 1064 | 83.39771 | 60.05865 | -23.33906 | 60 | 414.0993 | 0 | 199.999422 | 200.34
03.08.2022 12:07:51 | 00:17:46 | 1066 |  | 9.750023 | 81.14001 | 133.2348 | 300 | 81.14001 | 81.33335 | 300 | 81.14001 | 81.33335 | 10.725 | 81.14001 | 81.14001 | 362.2794 |  | 8.679021 | 300 | 300 | 300 | 316 |  | 23.28748 | 60 | 1066 | 83.39771 | 60.05865 | -23.33906 | 60 | 414.7148 | 0 | 199.999422 | 200.34
03.08.2022 12:07:53 | 00:17:48 | 1068 |  | 9.675007 | 81.49001 | 133.8095 | 300 | 81.52 | 81.66668 | 300 | 81.49001 | 81.66668 | 10.05009 | 81.52 | 81.52 | 363.0094 |  | 8.676068 | 300 | 300 | 300 | 315 |  | 23.29129 | 60 | 1068 | 83.36983 | 60.05685 | -23.31298 | 60 | 415.6695 | 0 | 199.999422 | 200.34
03.08.2022 12:07:55 | 00:17:50 | 1070 |  | 10.34992 | 81.86001 | 134.4171 | 300 | 81.86001 | 82.00002 | 300 | 81.86001 | 82.00002 | 9.599991 | 81.86001 | 81.86001 | 363.7194 |  | 8.678294 | 297.4138 | 300 | 300 | 316 |  | 23.2949 | 60 | 1070 | 83.35016 | 60.05565 | -23.29451 | 60 | 416.6171 | 0 | 199.999422 | 200.34
03.08.2022 12:07:57 | 00:17:52 | 1072 |  | 10.57497 | 82.25001 | 135.0575 | 300 | 82.16001 | 82.33334 | 300 | 82.25001 | 82.33334 | 10.05003 | 82.16001 | 82.16001 | 364.4094 |  | 8.673958 | 300 | 300 | 300 | 314 |  | 23.29912 | 60 | 1072 | 83.34013 | 60.05585 | -23.28428 | 60 | 417.5575 | 0 | 199.999422 | 200.34
03.08.2022 12:07:59 | 00:17:54 | 1074 |  | 10.94999 | 82.52 | 135.5008 | 300 | 82.42001 | 82.66668 | 300 | 82.52 | 82.66668 | 10.80002 | 82.42001 | 82.42001 | 364.9394 |  | 8.675924 | 298.7069 | 300 | 300 | 316 |  | 23.30373 | 60 | 1074 | 83.33471 | 60.05324 | -23.28147 | 60 | 418.2608 | 0 | 199.999422 | 200.34
03.08.2022 12:08:01 | 00:17:56 | 1076 |  | 9.975014 | 82.90001 | 136.1248 | 300 | 82.86001 | 83.00002 | 300 | 82.90001 | 83.00002 | 9.224968 | 82.86001 | 82.86001 | 365.7594 |  | 8.680739 | 298.7069 | 300 | 300 | 314 |  | 23.30875 | 60 | 1076 | 83.3309 | 60.05223 | -23.27867 | 60 | 419.3248 | 0 | 199.999422 | 200.34
03.08.2022 12:08:03 | 00:17:58 | 1078 |  | 9.750023 | 83.32001 | 136.8145 | 300 | 83.30001 | 83.33334 | 300 | 83.32001 | 83.33334 | 10.12499 | 83.30001 | 83.30001 | 366.6194 |  | 8.679781 | 300 | 300 | 300 | 316 |  | 23.31376 | 60 | 1078 | 83.33471 | 60.05404 | -23.28067 | 60 | 420.4545 | 0 | 199.999422 | 200.34
03.08.2022 12:08:05 | 00:18:00 | 1080 |  | 8.999977 | 83.58001 | 137.2414 | 300 | 83.39001 | 83.66668 | 300 | 83.58001 | 83.66668 | 10.12493 | 83.39001 | 83.39001 | 366.9694 |  | 8.678464 | 300 | 300 | 300 | 317 |  | 23.31878 | 60 | 1080 | 83.33752 | 60.05284 | -23.28468 | 60 | 420.9714 | 0 | 199.999422 | 200.34
03.08.2022 12:08:07 | 00:18:02 | 1082 |  | 8.174973 | 83.82001 | 137.6355 | 300 | 83.77 | 84.00002 | 300 | 83.82001 | 84.00002 | 8.850002 | 83.77 | 83.77 | 367.5894 |  | 8.678313 | 300 | 300 | 300 | 319 |  | 23.3244 | 60 | 1082 | 83.33531 | 60.05103 | -23.28428 | 60 | 421.7455 | 0 | 199.999422 | 200.34
03.08.2022 12:08:09 | 00:18:04 | 1084 |  | 9.074993 | 84.10001 | 138.0952 | 300 | 84.21 | 84.33334 | 300 | 84.10001 | 84.33334 | 10.72495 | 84.21 | 84.21 | 368.3094 |  | 8.67882 | 298.7069 | 300 | 300 | 316 |  | 23.32961 | 60 | 1084 | 83.33712 | 60.05625 | -23.28087 | 60 | 422.6452 | 0 | 199.999422 | 200.34
03.08.2022 12:08:11 | 00:18:06 | 1086 |  | 10.34998 | 84.41 | 138.6043 | 300 | 84.48001 | 84.66669 | 300 | 84.41 | 84.66669 | 10.42505 | 84.48001 | 84.48001 | 368.8894 |  | 8.677479 | 298.7069 | 300 | 300 | 313 |  | 23.33463 | 60 | 1086 | 83.33391 | 60.06086 | -23.27304 | 60 | 423.4243 | 0 | 199.999422 | 200.34
03.08.2022 12:08:13 | 00:18:08 | 1088 |  | 10.2 | 84.79001 | 139.2283 | 300 | 84.82 | 85.00001 | 300 | 84.79001 | 85.00001 | 9.450073 | 84.82 | 84.82 | 369.6094 |  | 8.677828 | 297.4138 | 300 | 300 | 317 |  | 23.33844 | 60 | 1088 | 83.31445 | 60.06588 | -23.24857 | 60 | 424.3883 | 0 | 199.999422 | 200.34
03.08.2022 12:08:15 | 00:18:10 | 1090 |  | 10.57508 | 85.2 | 139.9015 | 300 | 85.16001 | 85.33334 | 300 | 85.2 | 85.33334 | 9.974957 | 85.16001 | 85.16001 | 370.3594 |  | 8.676437 | 300 | 300 | 300 | 317 |  | 23.34246 | 60 | 1090 | 83.28114 | 60.06989 | -23.21124 | 60 | 425.4015 | 0 | 199.999422 | 200.34
03.08.2022 12:08:17 | 00:18:12 | 1092 |  | 10.2 | 85.46001 | 140.3284 | 300 | 85.47001 | 85.66669 | 300 | 85.46001 | 85.66669 | 9.525032 | 85.47001 | 85.47001 | 370.9294 |  | 8.675839 | 298.7069 | 300 | 300 | 315 |  | 23.34567 | 60 | 1092 | 83.2388 | 60.0737 | -23.1651 | 60 | 426.1384 | 0 | 199.999422 | 200.34
03.08.2022 12:08:19 | 00:18:14 | 1094 |  | 10.27502 | 85.82001 | 140.9196 | 300 | 85.81001 | 86.00001 | 300 | 85.82001 | 86.00001 | 9.824982 | 85.81001 | 85.81001 | 371.6294 |  | 8.670598 | 300 | 300 | 300 | 316 |  | 23.34868 | 60 | 1094 | 83.19105 | 60.07571 | -23.11534 | 60 | 427.0696 | 0 | 199.999422 | 200.34
03.08.2022 12:08:21 | 00:18:16 | 1096 |  | 10.50001 | 86.15001 | 141.4614 | 300 | 86.09 | 86.33335 | 300 | 86.15001 | 86.33335 | 9.750023 | 86.09 | 86.09 | 372.2394 |  | 8.676193 | 300 | 300 | 300 | 321 |  | 23.35129 | 60 | 1096 | 83.14209 | 60.07772 | -23.06437 | 60 | 427.8914 | 0 | 199.999422 | 200.34
03.08.2022 12:08:23 | 00:18:18 | 1098 |  | 8.99992 | 86.57001 | 142.1511 | 300 | 86.47001 | 86.66667 | 300 | 86.57001 | 86.66667 | 8.925018 | 86.47001 | 86.47001 | 373.0394 |  | 8.672279 | 298.7069 | 300 | 300 | 317 |  | 23.3551 | 60 | 1098 | 83.09674 | 60.07812 | -23.01862 | 60 | 428.9611 | 0 | 199.999422 | 200.34
03.08.2022 12:08:25 | 00:18:20 | 1100 |  | 8.549995 | 86.86001 | 142.6273 | 300 | 86.77001 | 87.00002 | 300 | 86.86001 | 87.00002 | 9.300041 | 86.77001 | 86.77001 | 373.6294 |  | 8.669313 | 300 | 300 | 300 | 316 |  | 23.35831 | 60 | 1100 | 83.05822 | 60.07952 | -22.97869 | 60 | 429.7373 | 0 | 199.999422 | 200.34
03.08.2022 12:08:27 | 00:18:22 | 1102 |  | 7.800007 | 87.02 | 142.89 | 300 | 87.00001 | 87.16668 | 300 | 87.02 | 87.16668 | 8.624954 | 87.00001 | 87.00001 | 374.0194 |  | 8.669363 | 300 | 300 | 300 | 315 |  | 23.36072 | 60 | 1102 | 83.01929 | 60.08033 | -22.93897 | 60 | 430.23 | 0 | 199.999422 | 200.34
03.08.2022 12:08:29 | 00:18:24 | 1104 |  | 8.024998 | 87.29001 | 143.3333 | 300 | 87.33001 | 87.50002 | 300 | 87.29001 | 87.50002 | 9.149895 | 87.33001 | 87.33001 | 374.6194 |  | 8.668623 | 300 | 300 | 300 | 319 |  | 23.36312 | 60 | 1104 | 82.98639 | 60.08213 | -22.90426 | 60 | 431.0034 | 0 | 199.999422 | 200.34
03.08.2022 12:08:31 | 00:18:26 | 1106 |  | 9.825039 | 87.61001 | 143.8588 | 300 | 87.62 | 87.83334 | 300 | 87.61001 | 87.83334 | 9.89994 | 87.62 | 87.62 | 375.2294 |  | 8.667981 | 300 | 300 | 300 | 322 |  | 23.36654 | 60 | 1106 | 82.95448 | 60.08294 | -22.87155 | 60 | 431.8188 | 0 | 199.999422 | 200.34
03.08.2022 12:08:33 | 00:18:28 | 1108 |  | 10.425 | 87.93001 | 144.3842 | 300 | 87.99 | 88.16669 | 300 | 87.93001 | 88.16669 | 9.675007 | 87.99 | 87.99 | 375.9194 |  | 8.667238 | 300 | 300 | 300 | 317 |  | 23.37015 | 60 | 1108 | 82.92599 | 60.08394 | -22.84206 | 60 | 432.7142 | 0 | 199.999422 | 200.34
03.08.2022 12:08:35 | 00:18:30 | 1110 |  | 10.57497 | 88.33001 | 145.0411 | 300 | 88.32 | 88.50001 | 300 | 88.33001 | 88.50001 | 10.72506 | 88.32 | 88.32 | 376.6494 |  | 8.665067 | 300 | 300 | 300 | 320 |  | 23.37376 | 60 | 1110 | 82.89991 | 60.08855 | -22.81136 | 60 | 433.7011 | 0 | 199.999422 | 200.34
03.08.2022 12:08:37 | 00:18:32 | 1112 |  | 11.69998 | 88.68001 | 145.6158 | 300 | 88.62001 | 88.83334 | 300 | 88.68001 | 88.83334 | 9.825039 | 88.62001 | 88.62001 | 377.2994 |  | 8.6651 | 298.7069 | 300 | 300 | 319 |  | 23.37797 | 60 | 1112 | 82.87262 | 60.09297 | -22.77965 | 60 | 434.5758 | 0 | 199.999422 | 200.34
03.08.2022 12:08:39 | 00:18:34 | 1114 |  | 10.34998 | 89.02 | 146.1741 | 300 | 89.05001 | 89.16669 | 300 | 89.02 | 89.16669 | 9.600048 | 89.05001 | 89.05001 | 378.0694 |  | 8.666086 | 298.7069 | 300 | 300 | 320 |  | 23.38239 | 60 | 1114 | 82.83731 | 60.09558 | -22.74173 | 60 | 435.5641 | 0 | 199.999422 | 200.34
03.08.2022 12:08:41 | 00:18:36 | 1116 |  | 10.57497 | 89.49001 | 146.9458 | 300 | 89.3 | 89.50001 | 300 | 89.49001 | 89.50001 | 10.34992 | 89.3 | 89.3 | 378.7894 |  | 8.669036 | 298.7069 | 300 | 300 | 317 |  | 23.3872 | 60 | 1116 | 82.79778 | 60.09718 | -22.7006 | 60 | 436.5858 | 0 | 199.999422 | 200.34
03.08.2022 12:08:43 | 00:18:38 | 1118 |  | 9.825039 | 89.71001 | 147.3071 | 300 | 89.60001 | 89.83335 | 300 | 89.71001 | 89.83335 | 9.224968 | 89.60001 | 89.60001 | 379.3094 |  | 8.669452 | 300 | 300 | 300 | 321 |  | 23.39061 | 60 | 1118 | 82.75685 | 60.09738 | -22.65947 | 60 | 437.2471 | 0 | 199.999422 | 200.34
03.08.2022 12:08:45 | 00:18:40 | 1120 |  | 7.949982 | 90.09 | 147.931 | 300 | 90 | 90.16669 | 300 | 90.09 | 90.16669 | 9.750023 | 90 | 90 | 380.0894 |  | 8.670244 | 300 | 300 | 300 | 318 |  | 23.39342 | 60 | 1120 | 82.72113 | 60.09618 | -22.62495 | 60 | 438.271 | 0 | 199.999422 | 200.34
03.08.2022 12:08:47 | 00:18:42 | 1122 |  | 9.299984 | 90.33001 | 148.3251 | 300 | 90.28001 | 90.50002 | 300 | 90.33001 | 90.50002 | 10.42494 | 90.28001 | 90.28001 | 380.6094 |  | 8.669245 | 297.4138 | 300 | 300 | 318 |  | 23.39623 | 60 | 1122 | 82.69385 | 60.09778 | -22.59607 | 60 | 438.9451 | 0 | 199.999422 | 200.34
03.08.2022 12:08:49 | 00:18:44 | 1124 |  | 9.074993 | 90.55 | 148.6864 | 300 | 90.60001 | 90.83335 | 300 | 90.55 | 90.83335 | 9.600048 | 90.60001 | 90.60001 | 381.1494 |  | 8.668656 | 300 | 300 | 300 | 321 |  | 23.39964 | 60 | 1124 | 82.67178 | 60.10099 | -22.57078 | 60 | 439.6264 | 0 | 199.999422 | 200.34
03.08.2022 12:08:51 | 00:18:46 | 1126 |  | 10.34998 | 90.95 | 149.3432 | 300 | 90.99 | 91.16667 | 300 | 90.95 | 91.16667 | 10.72495 | 90.99 | 90.99 | 381.9394 |  | 8.671603 | 300 | 300 | 300 | 318 |  | 23.40345 | 60 | 1126 | 82.64629 | 60.103 | -22.54329 | 60 | 440.6732 | 0 | 199.999422 | 200.34
03.08.2022 12:08:53 | 00:18:48 | 1128 |  | 10.65004 | 91.3 | 149.9179 | 300 | 91.28001 | 91.50002 | 300 | 91.3 | 91.50002 | 10.57503 | 91.28001 | 91.28001 | 382.5794 |  | 8.668846 | 300 | 300 | 300 | 316 |  | 23.40726 | 60 | 1128 | 82.6168 | 60.104 | -22.51279 | 60 | 441.5379 | 0 | 199.999422 | 200.34
03.08.2022 12:08:55 | 00:18:50 | 1130 |  | 10.35004 | 91.71001 | 150.5911 | 300 | 91.71 | 91.83335 | 300 | 91.71001 | 91.83335 | 9.600105 | 91.71 | 91.71 | 383.4194 |  | 8.66879 | 298.7069 | 300 | 300 | 318 |  | 23.41088 | 60 | 1130 | 82.5853 | 60.1042 | -22.48109 | 60 | 442.6411 | 0 | 199.999422 | 200.34
03.08.2022 12:08:57 | 00:18:52 | 1132 |  | 10.87509 | 91.97001 | 151.0181 | 300 | 92.01001 | 92.16668 | 300 | 91.97001 | 92.16668 | 10.64999 | 92.01001 | 92.01001 | 383.9794 |  | 8.666894 | 300 | 300 | 300 | 321 |  | 23.41549 | 60 | 1132 | 82.55701 | 60.1022 | -22.45481 | 60 | 443.3681 | 0 | 199.999422 | 200.34
03.08.2022 12:08:59 | 00:18:54 | 1134 |  | 9.300041 | 92.33001 | 151.6092 | 300 | 92.27001 | 92.50002 | 300 | 92.33001 | 92.50002 | 9.450073 | 92.27001 | 92.27001 | 384.5994 |  | 8.667369 | 298.7069 | 300 | 300 | 319 |  | 23.41971 | 60 | 1134 | 82.53473 | 60.1024 | -22.43233 | 60 | 444.2192 | 0 | 199.999422 | 200.34
03.08.2022 12:09:01 | 00:18:56 | 1136 |  | 10.49995 | 92.75002 | 152.2989 | 300 | 92.7 | 92.83334 | 300 | 92.75002 | 92.83334 | 10.57497 | 92.7 | 92.7 | 385.4494 |  | 8.665837 | 298.7069 | 300 | 300 | 314 |  | 23.42432 | 60 | 1136 | 82.51949 | 60.102 | -22.41749 | 60 | 445.3389 | 0 | 199.999422 | 200.34
03.08.2022 12:09:03 | 00:18:58 | 1138 |  | 10.725 | 92.95001 | 152.6273 | 300 | 92.97001 | 93.16668 | 300 | 92.95001 | 93.16668 | 10.34998 | 92.97001 | 92.97001 | 385.9194 |  | 8.662669 | 298.7069 | 300 | 300 | 318 |  | 23.42974 | 60 | 1138 | 82.50724 | 60.10119 | -22.40605 | 60 | 445.9373 | 0 | 199.999422 | 200.34
03.08.2022 12:09:05 | 00:19:00 | 1140 |  | 9.524975 | 93.37 | 153.3169 | 300 | 93.42001 | 93.50002 | 300 | 93.37 | 93.50002 | 9.299984 | 93.42001 | 93.42001 | 386.7894 |  | 8.66346 | 298.7069 | 300 | 300 | 319 |  | 23.43435 | 60 | 1140 | 82.49561 | 60.1018 | -22.39381 | 60 | 447.0769 | 0 | 199.999422 | 200.34
03.08.2022 12:09:07 | 00:19:02 | 1142 |  | 11.02495 | 93.76001 | 153.9573 | 300 | 93.65001 | 93.83334 | 300 | 93.76001 | 93.83334 | 9.824982 | 93.65001 | 93.65001 | 387.4094 |  | 8.663156 | 301.2931 | 300 | 300 | 316 |  | 23.43997 | 60 | 1142 | 82.48517 | 60.09879 | -22.38638 | 60 | 447.9473 | 0 | 199.999422 | 200.34
03.08.2022 12:09:09 | 00:19:04 | 1144 |  | 9.525032 | 94.02001 | 154.3843 | 300 | 93.94 | 94.16668 | 300 | 94.02001 | 94.16668 | 9.149952 | 93.94 | 93.94 | 387.9594 |  | 8.66146 | 297.4138 | 300 | 300 | 314 |  | 23.44419 | 60 | 1144 | 82.47694 | 60.09979 | -22.37716 | 60 | 448.6643 | 0 | 199.999422 | 200.34
03.08.2022 12:09:11 | 00:19:06 | 1146 |  | 9.675007 | 94.42001 | 155.0411 | 300 | 94.28001 | 94.50002 | 300 | 94.42001 | 94.50002 | 9.975014 | 94.28001 | 94.28001 | 388.6994 |  | 8.660516 | 298.7069 | 300 | 300 | 319 |  | 23.4488 | 60 | 1146 | 82.47193 | 60.09778 | -22.37415 | 60 | 449.6611 | 0 | 199.999422 | 200.34
03.08.2022 12:09:13 | 00:19:08 | 1148 |  | 9.449959 | 94.64001 | 155.4023 | 300 | 94.64 | 94.83334 | 300 | 94.64001 | 94.83334 | 9.900055 | 94.64 | 94.64 | 389.2794 |  | 8.664111 | 298.7069 | 300 | 300 | 316 |  | 23.45301 | 60 | 1148 | 82.4631 | 60.09778 | -22.36532 | 60 | 450.3823 | 0 | 199.999422 | 200.34
03.08.2022 12:09:15 | 00:19:10 | 1150 |  | 8.999977 | 95.05001 | 156.0756 | 300 | 94.98001 | 95.16669 | 300 | 95.05001 | 95.16669 | 10.425 | 94.98001 | 94.98001 | 390.0294 |  | 8.662107 | 298.7069 | 300 | 300 | 317 |  | 23.45763 | 60 | 1150 | 82.45789 | 60.09658 | -22.36131 | 60 | 451.3956 | 0 | 199.999422 | 200.34
03.08.2022 12:09:17 | 00:19:12 | 1152 |  | 9.749966 | 95.28001 | 156.4532 | 300 | 95.26001 | 95.50001 | 300 | 95.28001 | 95.50001 | 9.900055 | 95.26001 | 95.26001 | 390.5394 |  | 8.658415 | 298.7069 | 300 | 300 | 315 |  | 23.46224 | 60 | 1152 | 82.45267 | 60.09457 | -22.35809 | 60 | 452.0532 | 0 | 199.999422 | 200.34
03.08.2022 12:09:19 | 00:19:14 | 1154 |  | 9.074936 | 95.62 | 157.0115 | 300 | 95.67001 | 95.83334 | 300 | 95.62 | 95.83334 | 9.89994 | 95.67001 | 95.67001 | 391.2894 |  | 8.656719 | 298.7069 | 300 | 300 | 316 |  | 23.46746 | 60 | 1154 | 82.44885 | 60.09578 | -22.35308 | 60 | 453.0215 | 0 | 199.999422 | 200.34
03.08.2022 12:09:21 | 00:19:16 | 1156 |  | 10.425 | 95.94 | 157.5369 | 300 | 95.96001 | 96.16669 | 300 | 95.94 | 96.16669 | 10.2 | 95.96001 | 95.96001 | 391.8994 |  | 8.656182 | 300 | 300 | 300 | 318 |  | 23.47227 | 60 | 1156 | 82.44604 | 60.09778 | -22.34826 | 60 | 453.837 | 0 | 199.999422 | 200.34
03.08.2022 12:09:23 | 00:19:18 | 1158 |  | 10.2 | 96.26 | 158.0624 | 300 | 96.3 | 96.50001 | 300 | 96.26 | 96.50001 | 10.12499 | 96.3 | 96.3 | 392.5594 |  | 8.664472 | 298.7069 | 300 | 300 | 317 |  | 23.47789 | 60 | 1158 | 82.43681 | 60.09999 | -22.33682 | 60 | 454.7024 | 0 | 199.999422 | 200.34
03.08.2022 12:09:25 | 00:19:20 | 1160 |  | 10.35009 | 96.67001 | 158.7356 | 300 | 96.62001 | 96.83335 | 300 | 96.67001 | 96.83335 | 10.64999 | 96.62001 | 96.62001 | 393.2894 |  | 8.66368 | 300 | 300 | 300 | 314 |  | 23.48572 | 60 | 1160 | 82.40893 | 60.09959 | -22.30934 | 60 | 455.6957 | 0 | 199.999422 | 200.34
03.08.2022 12:09:27 | 00:19:22 | 1162 |  | 10.725 | 96.98 | 159.2447 | 300 | 97.02 | 97.16669 | 300 | 96.98 | 97.16669 | 9.824982 | 97.02 | 97.02 | 393.9994 |  | 8.662058 | 298.7069 | 300 | 300 | 319 |  | 23.49073 | 60 | 1162 | 82.38585 | 60.09578 | -22.29007 | 60 | 456.6047 | 0 | 199.999422 | 200.34
03.08.2022 12:09:29 | 00:19:24 | 1164 |  | 10.425 | 97.32001 | 159.803 | 300 | 97.38 | 97.50001 | 300 | 97.32001 | 97.50001 | 10.87492 | 97.38 | 97.38 | 394.6994 |  | 8.666601 | 297.4138 | 300 | 300 | 314 |  | 23.49455 | 60 | 1164 | 82.3708 | 60.09638 | -22.27443 | 60 | 457.523 | 0 | 199.999422 | 200.34
03.08.2022 12:09:31 | 00:19:26 | 1166 |  | 9.975014 | 97.69 | 160.4105 | 300 | 97.61 | 97.83335 | 300 | 97.69 | 97.83335 | 9.600048 | 97.61 | 97.61 | 395.2994 |  | 8.662534 | 297.4138 | 300 | 300 | 314 |  | 23.49836 | 60 | 1166 | 82.36217 | 60.09558 | -22.2666 | 60 | 458.3605 | 0 | 199.999422 | 200.34
03.08.2022 12:09:33 | 00:19:28 | 1168 |  | 9.974957 | 98.06001 | 161.0181 | 300 | 98.07 | 98.16667 | 300 | 98.06001 | 98.16667 | 9.525032 | 98.07 | 98.07 | 396.1294 |  | 8.661749 | 298.7069 | 300 | 300 | 314 |  | 23.50217 | 60 | 1168 | 82.35294 | 60.09377 | -22.25917 | 60 | 459.4281 | 0 | 199.999422 | 200.34
03.08.2022 12:09:35 | 00:19:30 | 1170 |  | 10.05009 | 98.31001 | 161.4286 | 300 | 98.30001 | 98.50002 | 300 | 98.31001 | 98.50002 | 10.12505 | 98.30001 | 98.30001 | 396.6094 |  | 8.66239 | 300 | 300 | 300 | 318 |  | 23.50578 | 60 | 1170 | 82.34592 | 60.09216 | -22.25376 | 60 | 460.0686 | 0 | 199.999422 | 200.34
03.08.2022 12:09:37 | 00:19:32 | 1172 |  | 10.425 | 98.65001 | 161.9869 | 300 | 98.65001 | 98.83335 | 300 | 98.65001 | 98.83335 | 9.300041 | 98.65001 | 98.65001 | 397.2994 |  | 8.659275 | 300 | 300 | 300 | 315 |  | 23.5098 | 60 | 1172 | 82.34151 | 60.09116 | -22.25035 | 60 | 460.9769 | 0 | 199.999422 | 200.34
03.08.2022 12:09:39 | 00:19:34 | 1174 |  | 10.27502 | 99.03001 | 162.6109 | 300 | 98.96001 | 99.16668 | 300 | 99.03001 | 99.16668 | 9.749908 | 98.96001 | 98.96001 | 397.9894 |  | 8.66097 | 300 | 300 | 300 | 313 |  | 23.51361 | 60 | 1174 | 82.33829 | 60.09036 | -22.24794 | 60 | 461.9109 | 0 | 199.999422 | 200.34
03.08.2022 12:09:41 | 00:19:36 | 1176 |  | 9.524975 | 99.45 | 163.3005 | 300 | 99.31001 | 99.50002 | 300 | 99.45 | 99.50002 | 10.2 | 99.31001 | 99.31001 | 398.7594 |  | 8.660015 | 298.7069 | 300 | 300 | 313 |  | 23.51622 | 60 | 1176 | 82.33569 | 60.09116 | -22.24453 | 60 | 462.9505 | 0 | 199.999422 | 200.34
03.08.2022 12:09:43 | 00:19:38 | 1178 |  | 9.374943 | 99.68001 | 163.6782 | 300 | 99.6 | 99.83335 | 300 | 99.68001 | 99.83335 | 10.2 | 99.6 | 99.6 | 399.2794 |  | 8.656104 | 298.7069 | 300 | 300 | 317 |  | 23.52023 | 60 | 1178 | 82.33108 | 60.09096 | -22.24012 | 60 | 463.6182 | 0 | 199.999422 | 200.34
03.08.2022 12:09:45 | 00:19:40 | 1180 |  | 9.150066 | 99.92001 | 164.0723 | 300 | 100.01 | 100.1667 | 300 | 99.92001 | 100.1667 | 11.17504 | 100.01 | 100.01 | 399.9294 |  | 8.654888 | 300 | 300 | 300 | 315 |  | 23.52404 | 60 | 1180 | 82.32285 | 60.09096 | -22.23188 | 60 | 464.4223 | 0 | 199.999422 | 200.34
03.08.2022 12:09:47 | 00:19:42 | 1182 |  | 10.20006 | 100.28 | 164.6634 | 300 | 100.32 | 100.5 | 300 | 100.28 | 100.5 | 9.675007 | 100.32 | 100.32 | 400.5994 |  | 8.65611 | 300 | 300 | 300 | 314 |  | 23.52765 | 60 | 1182 | 82.31362 | 60.08956 | -22.22406 | 60 | 465.3234 | 0 | 199.999422 | 200.34
03.08.2022 12:09:49 | 00:19:44 | 1184 |  | 10.12499 | 100.67 | 165.3038 | 300 | 100.8 | 100.8333 | 300 | 100.67 | 100.8333 | 9.224911 | 100.8 | 100.8 | 401.4694 |  | 8.654577 | 298.7069 | 300 | 300 | 313 |  | 23.52926 | 60 | 1184 | 82.30459 | 60.08936 | -22.21523 | 60 | 466.4438 | 0 | 199.999422 | 200.34
03.08.2022 12:09:51 | 00:19:46 | 1186 |  | 10.50001 | 101.04 | 165.9114 | 300 | 100.89 | 101.1667 | 300 | 101.04 | 101.1667 | 10.425 | 100.89 | 100.89 | 401.9294 |  | 8.654254 | 300 | 300 | 300 | 316 |  | 23.53347 | 60 | 1186 | 82.29697 | 60.09096 | -22.20601 | 60 | 467.1414 | 0 | 199.999422 | 200.34
03.08.2022 12:09:53 | 00:19:48 | 1188 |  | 9.524918 | 101.27 | 166.289 | 300 | 101.24 | 101.5 | 300 | 101.27 | 101.5 | 8.774986 | 101.24 | 101.24 | 402.5094 |  | 8.653305 | 305.1724 | 300 | 300 | 315 |  | 23.53668 | 60 | 1188 | 82.28793 | 60.09036 | -22.19757 | 60 | 467.869 | 0 | 199.999422 | 200.34
03.08.2022 12:09:55 | 00:19:50 | 1190 |  | 9.675007 | 101.68 | 166.9622 | 300 | 101.71 | 101.8333 | 300 | 101.68 | 101.8333 | 10.50001 | 101.71 | 101.71 | 403.3894 |  | 8.652296 | 298.7069 | 300 | 300 | 315 |  | 23.5411 | 60 | 1190 | 82.2747 | 60.09156 | -22.18313 | 60 | 469.0123 | 0 | 199.999422 | 200.34
03.08.2022 12:09:57 | 00:19:52 | 1192 |  | 9.975014 | 101.94 | 167.3892 | 300 | 101.97 | 102.1667 | 300 | 101.94 | 102.1667 | 10.6501 | 101.97 | 101.97 | 403.9094 |  | 8.652659 | 301.2931 | 300 | 300 | 315 |  | 23.54611 | 60 | 1192 | 82.25984 | 60.09317 | -22.16668 | 60 | 469.6992 | 0 | 199.999422 | 200.34
03.08.2022 12:09:59 | 00:19:54 | 1194 |  | 10.34998 | 102.33 | 168.0296 | 300 | 102.29 | 102.5 | 300 | 102.33 | 102.5 | 9.675007 | 102.29 | 102.29 | 404.6194 |  | 8.651021 | 300 | 300 | 300 | 316 |  | 23.55053 | 60 | 1194 | 82.24259 | 60.09297 | -22.14962 | 60 | 470.6596 | 0 | 199.999422 | 200.34
03.08.2022 12:10:01 | 00:19:56 | 1196 |  | 10.2 | 102.6 | 168.4729 | 300 | 102.66 | 102.8333 | 300 | 102.6 | 102.8333 | 9.824982 | 102.66 | 102.66 | 405.2594 |  | 8.650701 | 300 | 300 | 300 | 319 |  | 23.55494 | 60 | 1196 | 82.22313 | 60.09377 | -22.12936 | 60 | 471.4729 | 0 | 199.999422 | 200.34
03.08.2022 12:10:03 | 00:19:58 | 1198 |  | 8.69997 | 103.06 | 169.2283 | 300 | 103 | 103.1667 | 300 | 103.06 | 103.1667 | 9.675007 | 103 | 103 | 406.0594 |  | 8.648802 | 301.2931 | 300 | 300 | 318 |  | 23.55976 | 60 | 1198 | 82.20346 | 60.09277 | -22.11069 | 60 | 472.5683 | 0 | 199.999422 | 200.34
03.08.2022 12:10:05 | 00:20:00 | 1200 |  | 10.87498 | 103.3 | 169.6223 | 300 | 103.28 | 103.5 | 300 | 103.3 | 103.5 | 10.04997 | 103.28 | 103.28 | 406.5794 |  | 8.653255 | 297.4138 | 300 | 300 | 313 |  | 23.56417 | 60 | 1200 | 82.184 | 60.08976 | -22.09424 | 60 | 473.2423 | 0 | 199.999422 | 200.34
03.08.2022 12:10:07 | 00:20:02 | 1202 |  | 9.75008 | 103.49 | 169.9343 | 300 | 103.58 | 103.8334 | 300 | 103.49 | 103.8334 | 9.599934 | 103.58 | 103.58 | 407.0694 |  | 8.656737 | 297.4138 | 300 | 300 | 315 |  | 23.56838 | 60 | 1202 | 82.17337 | 60.09116 | -22.08221 | 60 | 473.8543 | 0 | 199.999422 | 200.34
03.08.2022 12:10:09 | 00:20:04 | 1204 |  | 10.87503 | 104.05 | 170.8539 | 300 | 104 | 104.1667 | 300 | 104.05 | 104.1667 | 10.50001 | 104 | 104 | 408.0494 |  | 8.655469 | 297.4138 | 300 | 300 | 316 |  | 23.5728 | 60 | 1204 | 82.16936 | 60.09116 | -22.0782 | 60 | 475.1939 | 0 | 199.999422 | 200.34
03.08.2022 12:10:11 | 00:20:06 | 1206 |  | 10.42494 | 104.36 | 171.3629 | 300 | 104.28 | 104.5 | 300 | 104.36 | 104.5 | 9.07505 | 104.28 | 104.28 | 408.6394 |  | 8.656675 | 298.7069 | 300 | 300 | 318 |  | 23.57842 | 60 | 1206 | 82.16052 | 60.09337 | -22.06715 | 60 | 475.9829 | 0 | 199.999422 | 200.34
03.08.2022 12:10:13 | 00:20:08 | 1208 |  | 7.575073 | 104.75 | 172.0033 | 300 | 104.68 | 104.8334 | 300 | 104.75 | 104.8334 | 9.299984 | 104.68 | 104.68 | 409.4294 |  | 8.656779 | 298.7069 | 300 | 300 | 314 |  | 23.58323 | 60 | 1208 | 82.14828 | 60.09377 | -22.05452 | 60 | 477.0233 | 0 | 199.999422 | 200.34
03.08.2022 12:10:15 | 00:20:10 | 1210 |  | 8.099899 | 104.88 | 172.2168 | 300 | 104.79 | 105 | 300 | 104.88 | 105 | 9.150066 | 104.79 | 104.79 | 409.6694 |  | 8.65789 | 298.7069 | 300 | 300 | 314 |  | 23.58725 | 60 | 1210 | 82.12962 | 60.09357 | -22.03605 | 60 | 477.3468 | 0 | 199.999422 | 200.34
03.08.2022 12:10:17 | 00:20:12 | 1212 |  | 8.174973 | 105.06 | 172.5123 | 300 | 105.24 | 105.3333 | 300 | 105.06 | 105.3333 | 8.549995 | 105.24 | 105.24 | 410.2994 |  | 8.656358 | 300 | 300 | 300 | 315 |  | 23.59166 | 60 | 1212 | 82.11096 | 60.09357 | -22.01739 | 60 | 478.0923 | 0 | 199.999422 | 200.34
03.08.2022 12:10:19 | 00:20:14 | 1214 |  | 10.05009 | 105.44 | 173.1363 | 300 | 105.5 | 105.6667 | 300 | 105.44 | 105.6667 | 9.899998 | 105.5 | 105.5 | 410.9394 |  | 8.653133 | 300 | 300 | 300 | 316 |  | 23.59527 | 60 | 1214 | 82.09371 | 60.09277 | -22.00095 | 60 | 478.9763 | 0 | 199.999422 | 200.34
03.08.2022 12:10:21 | 00:20:16 | 1216 |  | 10.64993 | 105.84 | 173.7931 | 300 | 105.82 | 106 | 300 | 105.84 | 106 | 9.750023 | 105.82 | 105.82 | 411.6594 |  | 8.654035 | 300 | 300 | 300 | 318 |  | 23.59868 | 60 | 1216 | 82.07926 | 60.09196 | -21.9873 | 60 | 479.9531 | 0 | 199.999422 | 200.34
03.08.2022 12:10:23 | 00:20:18 | 1218 |  | 10.35004 | 106.22 | 174.4171 | 300 | 106.11 | 106.3333 | 300 | 106.22 | 106.3333 | 9.824982 | 106.11 | 106.11 | 412.3294 |  | 8.652347 | 298.7069 | 300 | 300 | 315 |  | 23.60169 | 60 | 1218 | 82.06582 | 60.09237 | -21.97345 | 60 | 480.8671 | 0 | 199.999422 | 200.34
03.08.2022 12:10:25 | 00:20:20 | 1220 |  | 9.675007 | 106.48 | 174.844 | 300 | 106.54 | 106.6667 | 300 | 106.48 | 106.6667 | 10.34998 | 106.54 | 106.54 | 413.0194 |  | 8.651658 | 298.7069 | 300 | 300 | 314 |  | 23.6053 | 60 | 1220 | 82.05619 | 60.09477 | -21.96142 | 60 | 481.724 | 0 | 199.999422 | 200.34
03.08.2022 12:10:27 | 00:20:22 | 1222 |  | 9.299927 | 106.82 | 175.4023 | 300 | 106.81 | 107 | 300 | 106.82 | 107 | 10.50001 | 106.81 | 106.81 | 413.6294 |  | 8.647842 | 298.7069 | 300 | 300 | 317 |  | 23.60851 | 60 | 1222 | 82.04375 | 60.09457 | -21.94917 | 60 | 482.5523 | 0 | 199.999422 | 200.34
03.08.2022 12:10:29 | 00:20:24 | 1224 |  | 9.825039 | 107.13 | 175.9113 | 300 | 107.2 | 107.3333 | 300 | 107.13 | 107.3333 | 10.27496 | 107.2 | 107.2 | 414.3294 |  | 8.655085 | 300 | 300 | 300 | 315 |  | 23.61233 | 60 | 1224 | 82.02348 | 60.09598 | -21.92751 | 60 | 483.4513 | 0 | 199.999422 | 200.34
03.08.2022 12:10:31 | 00:20:26 | 1226 |  | 9.899998 | 107.46 | 176.4532 | 300 | 107.51 | 107.6667 | 300 | 107.46 | 107.6667 | 9.525032 | 107.51 | 107.51 | 414.9694 |  | 8.649529 | 300 | 300 | 300 | 313 |  | 23.61634 | 60 | 1226 | 82.00402 | 60.09818 | -21.90584 | 60 | 484.3032 | 0 | 199.999422 | 200.34
03.08.2022 12:10:33 | 00:20:28 | 1228 |  | 10.87509 | 107.79 | 176.9951 | 300 | 107.91 | 108 | 300 | 107.79 | 108 | 9.000034 | 107.91 | 107.91 | 415.6994 |  | 8.648832 | 300 | 300 | 300 | 314 |  | 23.61995 | 60 | 1228 | 81.98215 | 60.102 | -21.88015 | 60 | 485.2451 | 0 | 199.999422 | 200.34
03.08.2022 12:10:35 | 00:20:30 | 1230 |  | 11.25 | 108.14 | 177.5698 | 300 | 108.08 | 108.3334 | 300 | 108.14 | 108.3334 | 9.375 | 108.08 | 108.08 | 416.2194 |  | 8.648975 | 300 | 300 | 300 | 318 |  | 23.62356 | 60 | 1230 | 81.95426 | 60.1032 | -21.85106 | 60 | 485.9898 | 0 | 199.999422 | 200.34
03.08.2022 12:10:37 | 00:20:32 | 1232 |  | 10.27496 | 108.58 | 178.2923 | 300 | 108.4 | 108.6667 | 300 | 108.58 | 108.6667 | 8.475037 | 108.4 | 108.4 | 416.9794 |  | 8.649605 | 298.7069 | 300 | 300 | 320 |  | 23.62737 | 60 | 1232 | 81.91995 | 60.10521 | -21.81475 | 60 | 487.0323 | 0 | 199.999422 | 200.34
03.08.2022 12:10:39 | 00:20:34 | 1234 |  | 10.72506 | 108.96 | 178.9163 | 300 | 108.76 | 109 | 300 | 108.96 | 109 | 10.12499 | 108.76 | 108.76 | 417.7194 |  | 8.649121 | 298.7069 | 300 | 300 | 313 |  | 23.63159 | 60 | 1234 | 81.88444 | 60.10541 | -21.77903 | 60 | 488.0163 | 0 | 199.999422 | 200.34
03.08.2022 12:10:41 | 00:20:36 | 1236 |  | 9.299927 | 109.16 | 179.2447 | 300 | 109.04 | 109.3334 | 300 | 109.16 | 109.3334 | 11.32502 | 109.04 | 109.04 | 418.1994 |  | 8.646266 | 298.7069 | 300 | 300 | 317 |  | 23.6358 | 60 | 1236 | 81.84912 | 60.10461 | -21.74451 | 60 | 488.6247 | 0 | 199.999422 | 200.34
03.08.2022 12:10:43 | 00:20:38 | 1238 |  | 8.325062 | 109.57 | 179.9179 | 300 | 109.43 | 109.6667 | 300 | 109.57 | 109.6667 | 10.50001 | 109.43 | 109.43 | 418.9994 |  | 8.64537 | 300 | 300 | 300 | 316 |  | 23.63961 | 60 | 1238 | 81.82163 | 60.1034 | -21.71823 | 60 | 489.6879 | 0 | 199.999422 | 200.34
03.08.2022 12:10:45 | 00:20:40 | 1240 |  | 10.05003 | 109.82 | 180.3284 | 300 | 109.91 | 110 | 300 | 109.82 | 110 | 11.99999 | 109.91 | 109.91 | 419.7294 |  | 8.64347 | 300 | 300 | 300 | 316 |  | 23.64343 | 60 | 1240 | 81.80137 | 60.1042 | -21.69717 | 60 | 490.5784 | 0 | 199.999422 | 200.34
03.08.2022 12:10:47 | 00:20:42 | 1242 |  | 8.850002 | 110.07 | 180.7389 | 300 | 110.16 | 110.3334 | 300 | 110.07 | 110.3334 | 11.47499 | 110.16 | 110.16 | 420.2294 |  | 8.646689 | 300 | 300 | 300 | 315 |  | 23.64744 | 60 | 1242 | 81.78612 | 60.10541 | -21.68071 | 60 | 491.239 | 0 | 199.999422 | 200.34
03.08.2022 12:10:49 | 00:20:44 | 1244 |  | 10.57503 | 110.5 | 181.445 | 300 | 110.64 | 110.6667 | 300 | 110.5 | 110.6667 | 9.224968 | 110.64 | 110.64 | 421.1394 |  | 8.649328 | 300 | 300 | 300 | 314 |  | 23.65005 | 60 | 1244 | 81.77047 | 60.10641 | -21.66406 | 60 | 492.425 | 0 | 199.999422 | 200.34
03.08.2022 12:10:51 | 00:20:46 | 1246 |  | 10.72495 | 110.75 | 181.8555 | 300 | 110.96 | 111 | 300 | 110.75 | 111 | 9.67495 | 110.96 | 110.96 | 421.7094 |  | 8.649482 | 298.7069 | 300 | 300 | 318 |  | 23.65346 | 60 | 1246 | 81.7514 | 60.10761 | -21.64379 | 60 | 493.1555 | 0 | 199.999422 | 200.34
03.08.2022 12:10:53 | 00:20:48 | 1248 |  | 10.425 | 111.23 | 182.6437 | 300 | 111.14 | 111.3333 | 300 | 111.23 | 111.3333 | 8.549995 | 111.14 | 111.14 | 422.3694 |  | 8.649898 | 300 | 300 | 300 | 316 |  | 23.65687 | 60 | 1248 | 81.72993 | 60.10922 | -21.62072 | 60 | 494.1237 | 0 | 199.999422 | 200.34
03.08.2022 12:10:55 | 00:20:50 | 1250 |  | 10.12493 | 111.5 | 183.087 | 300 | 111.45 | 111.6667 | 300 | 111.5 | 111.6667 | 8.925018 | 111.45 | 111.45 | 422.9494 |  | 8.654968 | 300 | 300 | 300 | 316 |  | 23.65968 | 60 | 1250 | 81.70566 | 60.11022 | -21.59544 | 60 | 494.877 | 0 | 199.999422 | 200.34
03.08.2022 12:10:57 | 00:20:52 | 1252 |  | 9.525032 | 111.89 | 183.7274 | 300 | 111.78 | 112 | 300 | 111.89 | 112 | 9.824982 | 111.78 | 111.78 | 423.6694 |  | 8.64926 | 298.7069 | 300 | 300 | 319 |  | 23.66289 | 60 | 1252 | 81.67957 | 60.11022 | -21.56935 | 60 | 495.8474 | 0 | 199.999422 | 200.34
03.08.2022 12:10:59 | 00:20:54 | 1254 |  | 9.150066 | 112.1 | 184.0723 | 300 | 112.15 | 112.3333 | 300 | 112.1 | 112.3333 | 10.80002 | 112.15 | 112.15 | 424.2494 |  | 8.649479 | 300 | 300 | 300 | 315 |  | 23.6655 | 60 | 1254 | 81.65409 | 60.10822 | -21.54588 | 60 | 496.5623 | 0 | 199.999422 | 200.34
03.08.2022 12:11:01 | 00:20:56 | 1256 |  | 9.074993 | 112.5 | 184.7291 | 300 | 112.45 | 112.6667 | 300 | 112.5 | 112.6667 | 10.2 | 112.45 | 112.45 | 424.9494 |  | 8.648783 | 300 | 300 | 300 | 317 |  | 23.66791 | 60 | 1256 | 81.63423 | 60.11042 | -21.52381 | 60 | 497.5191 | 0 | 199.999422 | 200.34
03.08.2022 12:11:03 | 00:20:58 | 1258 |  | 10.80002 | 112.72 | 185.0903 | 300 | 112.89 | 113 | 300 | 112.72 | 113 | 10.04997 | 112.89 | 112.89 | 425.6094 |  | 8.645449 | 298.7069 | 300 | 300 | 316 |  | 23.67011 | 60 | 1258 | 81.61797 | 60.11143 | -21.50655 | 60 | 498.3203 | 0 | 199.999422 | 200.34
03.08.2022 12:11:05 | 00:21:00 | 1260 |  | 10.50001 | 113.1 | 185.7143 | 300 | 113.14 | 113.3333 | 300 | 113.1 | 113.3333 | 10.57497 | 113.14 | 113.14 | 426.2394 |  | 8.642014 | 300 | 300 | 300 | 313 |  | 23.67352 | 60 | 1260 | 81.59811 | 60.11484 | -21.48328 | 60 | 499.1943 | 0 | 199.999422 | 200.34
03.08.2022 12:11:07 | 00:21:02 | 1262 |  | 10.79996 | 113.54 | 186.4368 | 300 | 113.49 | 113.6667 | 300 | 113.54 | 113.6667 | 9.525032 | 113.49 | 113.49 | 427.0294 |  | 8.643 | 300 | 300 | 300 | 315 |  | 23.67734 | 60 | 1262 | 81.57404 | 60.11584 | -21.45819 | 60 | 500.2668 | 0 | 199.999422 | 200.34
03.08.2022 12:11:09 | 00:21:04 | 1264 |  | 10.2 | 113.9 | 187.0279 | 300 | 113.86 | 114 | 300 | 113.9 | 114 | 10.87503 | 113.86 | 113.86 | 427.7594 |  | 8.643942 | 298.7069 | 300 | 300 | 316 |  | 23.68095 | 60 | 1264 | 81.54414 | 60.11805 | -21.42609 | 60 | 501.2279 | 0 | 199.999422 | 200.34
03.08.2022 12:11:11 | 00:21:06 | 1266 |  | 10.20006 | 114.16 | 187.4549 | 300 | 114.16 | 114.3333 | 300 | 114.16 | 114.3333 | 10.27502 | 114.16 | 114.16 | 428.3194 |  | 8.642089 | 298.7069 | 300 | 300 | 318 |  | 23.68516 | 60 | 1266 | 81.51003 | 60.11885 | -21.39117 | 60 | 501.9549 | 0 | 199.999422 | 200.34
03.08.2022 12:11:13 | 00:21:08 | 1268 |  | 10.87492 | 114.46 | 187.9475 | 300 | 114.59 | 114.6667 | 300 | 114.46 | 114.6667 | 9.225082 | 114.59 | 114.59 | 429.0494 |  | 8.6421 | 300 | 300 | 300 | 315 |  | 23.68937 | 60 | 1268 | 81.47612 | 60.11604 | -21.36008 | 60 | 502.8775 | 0 | 199.999422 | 200.34
03.08.2022 12:11:15 | 00:21:10 | 1270 |  | 10.94994 | 114.9 | 188.67 | 300 | 114.86 | 115 | 300 | 114.9 | 115 | 9.375 | 114.86 | 114.86 | 429.7594 |  | 8.644901 | 298.7069 | 300 | 300 | 315 |  | 23.69238 | 60 | 1270 | 81.44702 | 60.11664 | -21.33038 | 60 | 503.87 | 0 | 199.999422 | 200.34
03.08.2022 12:11:17 | 00:21:12 | 1272 |  | 10.80002 | 115.35 | 189.4089 | 300 | 115.09 | 115.3334 | 300 | 115.35 | 115.3334 | 8.099957 | 115.09 | 115.09 | 430.4394 |  | 8.642627 | 300 | 300 | 300 | 315 |  | 23.69479 | 60 | 1272 | 81.42897 | 60.11644 | -21.31253 | 60 | 504.8389 | 0 | 199.999422 | 200.34
03.08.2022 12:11:19 | 00:21:14 | 1274 |  | 9.224968 | 115.62 | 189.8522 | 300 | 115.41 | 115.6667 | 300 | 115.62 | 115.6667 | 9.150009 | 115.41 | 115.41 | 431.0294 |  | 8.643224 | 298.7069 | 300 | 300 | 316 |  | 23.6972 | 60 | 1274 | 81.41232 | 60.11263 | -21.29969 | 60 | 505.6022 | 0 | 199.999422 | 200.34
03.08.2022 12:11:21 | 00:21:16 | 1276 |  | 8.69997 | 115.9 | 190.312 | 300 | 115.67 | 116 | 300 | 115.9 | 116 | 10.57497 | 115.67 | 115.67 | 431.5694 |  | 8.641071 | 298.7069 | 300 | 300 | 313 |  | 23.69921 | 60 | 1276 | 81.40108 | 60.10902 | -21.29206 | 60 | 506.322 | 0 | 199.999422 | 200.34
03.08.2022 12:11:23 | 00:21:18 | 1278 |  | 9.300041 | 116.13 | 190.6897 | 300 | 116.08 | 116.3334 | 300 | 116.13 | 116.3334 | 11.02495 | 116.08 | 116.08 | 432.2094 |  | 8.643182 | 298.7069 | 300 | 300 | 314 |  | 23.70121 | 60 | 1278 | 81.39987 | 60.11002 | -21.28985 | 60 | 507.1097 | 0 | 199.999422 | 200.34
03.08.2022 12:11:25 | 00:21:20 | 1280 |  | 9.149952 | 116.51 | 191.3136 | 300 | 116.5 | 116.6667 | 300 | 116.51 | 116.6667 | 11.70004 | 116.5 | 116.5 | 433.0094 |  | 8.641638 | 298.7069 | 300 | 300 | 316 |  | 23.70382 | 60 | 1280 | 81.40489 | 60.11283 | -21.29206 | 60 | 508.1536 | 0 | 199.999422 | 200.34
03.08.2022 12:11:27 | 00:21:22 | 1282 |  | 11.02495 | 116.86 | 191.8884 | 300 | 116.88 | 117 | 300 | 116.86 | 117 | 10.425 | 116.88 | 116.88 | 433.7394 |  | 8.635453 | 298.7069 | 300 | 300 | 314 |  | 23.70763 | 60 | 1282 | 81.40308 | 60.11504 | -21.28804 | 60 | 509.1084 | 0 | 199.999422 | 200.34
03.08.2022 12:11:29 | 00:21:24 | 1284 |  | 9.525032 | 117.12 | 192.3153 | 300 | 117.23 | 117.3334 | 300 | 117.12 | 117.3334 | 10.57503 | 117.23 | 117.23 | 434.3494 |  | 8.640466 | 297.4138 | 300 | 300 | 316 |  | 23.71165 | 60 | 1284 | 81.38763 | 60.11765 | -21.26999 | 60 | 509.8853 | 0 | 199.999422 | 200.34
03.08.2022 12:11:31 | 00:21:26 | 1286 |  | 10.49995 | 117.6 | 193.1035 | 300 | 117.47 | 117.6667 | 300 | 117.6 | 117.6667 | 9.899998 | 117.47 | 117.47 | 435.0694 |  | 8.645 | 298.7069 | 300 | 300 | 313 |  | 23.71526 | 60 | 1286 | 81.36256 | 60.11684 | -21.24571 | 60 | 510.9135 | 0 | 199.999422 | 200.34
03.08.2022 12:11:33 | 00:21:28 | 1288 |  | 10.1251 | 117.78 | 193.399 | 300 | 117.91 | 118 | 300 | 117.78 | 118 | 9.224968 | 117.91 | 117.91 | 435.6894 |  | 8.642678 | 298.7069 | 300 | 300 | 314 |  | 23.71927 | 60 | 1288 | 81.33165 | 60.11684 | -21.21481 | 60 | 511.649 | 0 | 199.999422 | 200.34
03.08.2022 12:11:35 | 00:21:30 | 1290 |  | 8.325062 | 118.26 | 194.1872 | 300 | 118.2 | 118.3334 | 300 | 118.26 | 118.3334 | 10.79996 | 118.2 | 118.2 | 436.4594 |  | 8.643947 | 301.2931 | 300 | 300 | 314 |  | 23.72268 | 60 | 1290 | 81.30637 | 60.11484 | -21.19154 | 60 | 512.7272 | 0 | 199.999422 | 200.34
03.08.2022 12:11:37 | 00:21:32 | 1292 |  | 9.675007 | 118.47 | 194.532 | 300 | 118.46 | 118.6667 | 300 | 118.47 | 118.6667 | 9.824982 | 118.46 | 118.46 | 436.9294 |  | 8.643902 | 298.7069 | 300 | 300 | 313 |  | 23.72629 | 60 | 1292 | 81.28611 | 60.11343 | -21.17268 | 60 | 513.3321 | 0 | 199.999422 | 200.34
03.08.2022 12:11:39 | 00:21:34 | 1294 |  | 8.700027 | 118.71 | 194.9261 | 300 | 118.91 | 119 | 300 | 118.71 | 119 | 9.450016 | 118.91 | 118.91 | 437.6194 |  | 8.644119 | 297.4138 | 300 | 300 | 315 |  | 23.72991 | 60 | 1294 | 81.27347 | 60.11404 | -21.15943 | 60 | 514.1761 | 0 | 199.999422 | 200.34
03.08.2022 12:11:41 | 00:21:36 | 1296 |  | 10.42494 | 119.07 | 195.5173 | 300 | 119.22 | 119.3333 | 300 | 119.07 | 119.3333 | 9.675007 | 119.22 | 119.22 | 438.2894 |  | 8.638989 | 298.7069 | 300 | 300 | 320 |  | 23.73332 | 60 | 1296 | 81.26283 | 60.11504 | -21.14779 | 60 | 515.0773 | 0 | 199.999422 | 200.34
03.08.2022 12:11:43 | 00:21:38 | 1298 |  | 10.80002 | 119.42 | 196.092 | 300 | 119.46 | 119.6667 | 300 | 119.42 | 119.6667 | 9.300041 | 119.46 | 119.46 | 438.8794 |  | 8.646227 | 303.8793 | 300 | 300 | 316 |  | 23.73753 | 60 | 1298 | 81.25119 | 60.11423 | -21.13696 | 60 | 515.892 | 0 | 199.999422 | 200.34
03.08.2022 12:11:45 | 00:21:40 | 1300 |  | 10.12499 | 119.86 | 196.8145 | 300 | 119.75 | 120 | 300 | 119.86 | 120 | 9.299984 | 119.75 | 119.75 | 439.6094 |  | 8.637086 | 298.7069 | 300 | 300 | 316 |  | 23.74114 | 60 | 1300 | 81.23595 | 60.11544 | -21.12051 | 60 | 516.9045 | 0 | 199.999422 | 200.34
03.08.2022 12:11:47 | 00:21:42 | 1302 |  | 10.50001 | 120.15 | 197.2907 | 300 | 120.15 | 120.3333 | 300 | 120.15 | 120.3333 | 10.35004 | 120.15 | 120.15 | 440.2994 |  | 8.639142 | 300 | 300 | 300 | 314 |  | 23.74475 | 60 | 1302 | 81.22029 | 60.11544 | -21.10485 | 60 | 517.7807 | 0 | 199.999422 | 200.34
03.08.2022 12:11:49 | 00:21:44 | 1304 |  | 10.49995 | 120.42 | 197.734 | 300 | 120.46 | 120.6667 | 300 | 120.42 | 120.6667 | 10.42494 | 120.46 | 120.46 | 440.8794 |  | 8.635919 | 300 | 300 | 300 | 315 |  | 23.74776 | 60 | 1304 | 81.20123 | 60.11604 | -21.08519 | 60 | 518.534 | 0 | 199.999422 | 200.34
03.08.2022 12:11:51 | 00:21:46 | 1306 |  | 10.12493 | 120.82 | 198.3908 | 300 | 120.84 | 121 | 300 | 120.82 | 121 | 9.675007 | 120.84 | 120.84 | 441.6594 |  | 8.636444 | 301.2931 | 300 | 300 | 317 |  | 23.74957 | 60 | 1306 | 81.18257 | 60.11524 | -21.06733 | 60 | 519.5708 | 0 | 199.999422 | 200.34
03.08.2022 12:11:53 | 00:21:48 | 1308 |  | 10.80008 | 121.26 | 199.1133 | 300 | 121.14 | 121.3333 | 300 | 121.26 | 121.3333 | 9.450016 | 121.14 | 121.14 | 442.3994 |  | 8.635972 | 301.2931 | 300 | 300 | 317 |  | 23.75218 | 60 | 1308 | 81.16391 | 60.11444 | -21.04947 | 60 | 520.5933 | 0 | 199.999422 | 200.34
03.08.2022 12:11:55 | 00:21:50 | 1310 |  | 9.900055 | 121.5 | 199.5074 | 300 | 121.44 | 121.6667 | 300 | 121.5 | 121.6667 | 9.67495 | 121.44 | 121.44 | 442.9394 |  | 8.637297 | 298.7069 | 300 | 300 | 314 |  | 23.75459 | 60 | 1310 | 81.14906 | 60.11423 | -21.03483 | 60 | 521.2874 | 0 | 199.999422 | 200.34
03.08.2022 12:11:57 | 00:21:52 | 1312 |  | 9.450016 | 121.86 | 200.0985 | 300 | 121.72 | 122 | 300 | 121.86 | 122 | 10.42505 | 121.72 | 121.72 | 443.5794 |  | 8.637192 | 298.7069 | 300 | 300 | 318 |  | 23.7582 | 60 | 1312 | 81.13683 | 60.11323 | -21.02359 | 60 | 522.1586 | 0 | 199.999422 | 200.34
03.08.2022 12:11:59 | 00:21:54 | 1314 |  | 10.12499 | 122.14 | 200.5583 | 300 | 122.13 | 122.3334 | 300 | 122.14 | 122.3334 | 10.50001 | 122.13 | 122.13 | 444.2694 |  | 8.636773 | 300 | 300 | 300 | 319 |  | 23.76141 | 60 | 1314 | 81.12459 | 60.11223 | -21.01236 | 60 | 523.0283 | 0 | 199.999422 | 200.34
03.08.2022 12:12:01 | 00:21:56 | 1316 |  | 9.89994 | 122.52 | 201.1823 | 300 | 122.53 | 122.6667 | 300 | 122.52 | 122.6667 | 11.17498 | 122.53 | 122.53 | 445.0494 |  | 8.638045 | 301.2931 | 300 | 300 | 317 |  | 23.76562 | 60 | 1316 | 81.11536 | 60.11223 | -21.00313 | 60 | 524.0523 | 0 | 199.999422 | 200.34
03.08.2022 12:12:03 | 00:21:58 | 1318 |  | 9.824982 | 122.85 | 201.7241 | 300 | 122.84 | 123 | 300 | 122.85 | 123 | 10.65004 | 122.84 | 122.84 | 445.6894 |  | 8.63572 | 297.4138 | 300 | 300 | 318 |  | 23.76963 | 60 | 1318 | 81.10713 | 60.11283 | -20.9943 | 60 | 524.9042 | 0 | 199.999422 | 200.34
03.08.2022 12:12:05 | 00:22:00 | 1320 |  | 9.600048 | 123.18 | 202.266 | 300 | 123.21 | 123.3334 | 300 | 123.18 | 123.3334 | 9.375 | 123.21 | 123.21 | 446.3894 |  | 8.63577 | 300 | 300 | 300 | 313 |  | 23.77405 | 60 | 1320 | 81.0973 | 60.10922 | -20.98808 | 60 | 525.816 | 0 | 199.999422 | 200.34
03.08.2022 12:12:07 | 00:22:02 | 1322 |  | 8.325062 | 123.45 | 202.7094 | 300 | 123.55 | 123.6667 | 300 | 123.45 | 123.6667 | 9.749966 | 123.55 | 123.55 | 446.9994 |  | 8.633089 | 300 | 300 | 300 | 317 |  | 23.77806 | 60 | 1322 | 81.08727 | 60.10802 | -20.97925 | 60 | 526.5994 | 0 | 199.999422 | 200.34
03.08.2022 12:12:09 | 00:22:04 | 1324 |  | 8.399963 | 123.8 | 203.2841 | 300 | 123.78 | 124 | 300 | 123.8 | 124 | 8.174973 | 123.78 | 123.78 | 447.5794 |  | 8.630398 | 296.1207 | 300 | 300 | 316 |  | 23.78227 | 60 | 1324 | 81.08405 | 60.10922 | -20.97483 | 60 | 527.4041 | 0 | 199.999422 | 200.34
03.08.2022 12:12:11 | 00:22:06 | 1326 |  | 8.700027 | 123.96 | 203.5468 | 300 | 124.14 | 124.1667 | 300 | 123.96 | 124.1667 | 8.69997 | 124.14 | 124.14 | 448.0994 |  | 8.636525 | 300 | 300 | 300 | 315 |  | 23.78629 | 60 | 1326 | 81.08064 | 60.10922 | -20.97142 | 60 | 528.0268 | 0 | 199.999422 | 200.34
03.08.2022 12:12:13 | 00:22:08 | 1328 |  | 8.924961 | 124.3 | 204.1051 | 300 | 124.3 | 124.5 | 300 | 124.3 | 124.5 | 9.000092 | 124.3 | 124.3 | 448.5994 |  | 8.638534 | 298.7069 | 300 | 300 | 316 |  | 23.7911 | 60 | 1328 | 81.07262 | 60.11022 | -20.96239 | 60 | 528.7451 | 0 | 199.999422 | 200.34
03.08.2022 12:12:15 | 00:22:10 | 1330 |  | 10.12493 | 124.61 | 204.6141 | 300 | 124.71 | 124.8333 | 300 | 124.61 | 124.8333 | 8.325062 | 124.71 | 124.71 | 449.3194 |  | 8.638476 | 302.5862 | 300 | 300 | 318 |  | 23.79532 | 60 | 1330 | 81.05997 | 60.11123 | -20.94875 | 60 | 529.6642 | 0 | 199.999422 | 200.34
03.08.2022 12:12:17 | 00:22:12 | 1332 |  | 10.72495 | 124.99 | 205.2381 | 300 | 124.98 | 125.1667 | 300 | 124.99 | 125.1667 | 10.42505 | 124.98 | 124.98 | 449.9694 |  | 8.639798 | 298.7069 | 300 | 300 | 316 |  | 23.79953 | 60 | 1332 | 81.04252 | 60.11143 | -20.93109 | 60 | 530.5581 | 0 | 199.999422 | 200.34
03.08.2022 12:12:19 | 00:22:14 | 1334 |  | 10.27491 | 125.31 | 205.7636 | 300 | 125.25 | 125.5 | 300 | 125.31 | 125.5 | 9.150009 | 125.25 | 125.25 | 450.5594 |  | 8.637785 | 298.7069 | 300 | 300 | 315 |  | 23.80254 | 60 | 1334 | 81.03229 | 60.11183 | -20.92046 | 60 | 531.3536 | 0 | 199.999422 | 200.34
03.08.2022 12:12:21 | 00:22:16 | 1336 |  | 10.42494 | 125.73 | 206.4532 | 300 | 125.69 | 125.8334 | 300 | 125.73 | 125.8334 | 10.27485 | 125.69 | 125.69 | 451.4194 |  | 8.639899 | 300 | 300 | 300 | 315 |  | 23.80595 | 60 | 1336 | 81.01162 | 60.11203 | -20.89959 | 60 | 532.4832 | 0 | 199.999422 | 200.34
03.08.2022 12:12:23 | 00:22:18 | 1338 |  | 9.67495 | 125.98 | 206.8637 | 300 | 125.93 | 126.1667 | 300 | 125.98 | 126.1667 | 10.49995 | 125.93 | 125.93 | 451.9094 |  | 8.638893 | 298.7069 | 300 | 300 | 314 |  | 23.80936 | 60 | 1338 | 80.98855 | 60.11323 | -20.87532 | 60 | 533.1337 | 0 | 199.999422 | 200.34
03.08.2022 12:12:25 | 00:22:20 | 1340 |  | 9.450073 | 126.38 | 207.5205 | 300 | 126.35 | 126.5 | 300 | 126.38 | 126.5 | 9.67495 | 126.35 | 126.35 | 452.7294 |  | 8.635562 | 298.7069 | 300 | 300 | 316 |  | 23.81217 | 60 | 1340 | 80.96527 | 60.11183 | -20.85344 | 60 | 534.2105 | 0 | 199.999422 | 200.34
03.08.2022 12:12:27 | 00:22:22 | 1342 |  | 11.54995 | 126.6 | 207.8818 | 300 | 126.65 | 126.8334 | 300 | 126.6 | 126.8334 | 10.79996 | 126.65 | 126.65 | 453.2494 |  | 8.636561 | 297.4138 | 300 | 300 | 317 |  | 23.81438 | 60 | 1342 | 80.9426 | 60.11203 | -20.83057 | 60 | 534.8718 | 0 | 199.999422 | 200.34
03.08.2022 12:12:29 | 00:22:24 | 1344 |  | 10.50007 | 126.99 | 208.5222 | 300 | 126.98 | 127.1667 | 300 | 126.99 | 127.1667 | 9.375114 | 126.98 | 126.98 | 453.9694 |  | 8.633343 | 297.4138 | 300 | 300 | 315 |  | 23.81699 | 60 | 1344 | 80.92233 | 60.11143 | -20.81091 | 60 | 535.8422 | 0 | 199.999422 | 200.34
03.08.2022 12:12:31 | 00:22:26 | 1346 |  | 10.65004 | 127.52 | 209.3924 | 300 | 127.37 | 127.5 | 300 | 127.52 | 127.5 | 10.50007 | 127.37 | 127.37 | 454.8894 |  | 8.633183 | 298.7069 | 300 | 300 | 318 |  | 23.8194 | 60 | 1346 | 80.90548 | 60.11163 | -20.79385 | 60 | 537.1024 | 0 | 199.999422 | 200.34
03.08.2022 12:12:33 | 00:22:28 | 1348 |  | 9.89994 | 127.78 | 209.8194 | 300 | 127.6 | 127.8334 | 300 | 127.78 | 127.8334 | 10.05003 | 127.6 | 127.6 | 455.3794 |  | 8.635723 | 300 | 300 | 300 | 317 |  | 23.82261 | 60 | 1348 | 80.89023 | 60.11123 | -20.779 | 60 | 537.7594 | 0 | 199.999422 | 200.34
03.08.2022 12:12:35 | 00:22:30 | 1350 |  | 8.400021 | 128.02 | 210.2135 | 300 | 128.05 | 128.1667 | 300 | 128.02 | 128.1667 | 10.05014 | 128.05 | 128.05 | 456.0694 |  | 8.632287 | 298.7069 | 300 | 300 | 314 |  | 23.82541 | 60 | 1350 | 80.87639 | 60.10922 | -20.76717 | 60 | 538.6035 | 0 | 199.999422 | 200.34
03.08.2022 12:12:37 | 00:22:32 | 1352 |  | 9.674892 | 128.31 | 210.6897 | 300 | 128.32 | 128.5 | 300 | 128.31 | 128.5 | 11.10003 | 128.32 | 128.32 | 456.6294 |  | 8.630808 | 300 | 300 | 300 | 315 |  | 23.82842 | 60 | 1352 | 80.86435 | 60.10842 | -20.75593 | 60 | 539.3497 | 0 | 199.999422 | 200.34
03.08.2022 12:12:39 | 00:22:34 | 1354 |  | 9.375 | 128.64 | 211.2315 | 300 | 128.71 | 128.8334 | 300 | 128.64 | 128.8334 | 9.524918 | 128.71 | 128.71 | 457.3494 |  | 8.631715 | 298.7069 | 300 | 300 | 315 |  | 23.83224 | 60 | 1354 | 80.85572 | 60.10882 | -20.7469 | 60 | 540.2815 | 0 | 199.999422 | 200.34
03.08.2022 12:12:41 | 00:22:36 | 1356 |  | 9.750023 | 129.07 | 211.9376 | 300 | 129.08 | 129.1667 | 300 | 129.07 | 129.1667 | 10.27496 | 129.08 | 129.08 | 458.1494 |  | 8.632247 | 300 | 300 | 300 | 317 |  | 23.83625 | 60 | 1356 | 80.8503 | 60.10922 | -20.74109 | 60 | 541.3576 | 0 | 199.999422 | 200.34
03.08.2022 12:12:43 | 00:22:38 | 1358 |  | 9.67495 | 129.27 | 212.266 | 300 | 129.32 | 129.5 | 300 | 129.27 | 129.5 | 9.224854 | 129.32 | 129.32 | 458.5894 |  | 8.630817 | 300 | 300 | 300 | 314 |  | 23.83906 | 60 | 1358 | 80.84489 | 60.10781 | -20.73707 | 60 | 541.926 | 0 | 199.999422 | 200.34
03.08.2022 12:12:45 | 00:22:40 | 1360 |  | 9.450188 | 129.61 | 212.8243 | 300 | 129.69 | 129.8333 | 300 | 129.61 | 129.8333 | 9.074936 | 129.69 | 129.69 | 459.2994 |  | 8.630293 | 297.4138 | 300 | 300 | 312 |  | 23.84167 | 60 | 1360 | 80.83425 | 60.10621 | -20.72804 | 60 | 542.8543 | 0 | 199.999422 | 200.34
03.08.2022 12:12:47 | 00:22:42 | 1362 |  | 10.57491 | 129.93 | 213.3497 | 300 | 129.94 | 130.1667 | 300 | 129.93 | 130.1667 | 9.449959 | 129.94 | 129.94 | 459.8694 |  | 8.631304 | 297.4138 | 300 | 300 | 313 |  | 23.84427 | 60 | 1362 | 80.82081 | 60.10741 | -20.71339 | 60 | 543.6297 | 0 | 199.999422 | 200.34
03.08.2022 12:12:49 | 00:22:44 | 1364 |  | 10.49995 | 130.33 | 214.0066 | 300 | 130.29 | 130.5 | 300 | 130.33 | 130.5 | 10.12505 | 130.29 | 130.29 | 460.6194 |  | 8.631141 | 300 | 300 | 300 | 314 |  | 23.84728 | 60 | 1364 | 80.80997 | 60.10982 | -20.70015 | 60 | 544.6366 | 0 | 199.999422 | 200.34
03.08.2022 12:12:51 | 00:22:46 | 1366 |  | 10.72517 | 130.68 | 214.5813 | 300 | 130.58 | 130.8333 | 300 | 130.68 | 130.8333 | 9.975014 | 130.58 | 130.58 | 461.2594 |  | 8.625898 | 300 | 300 | 300 | 316 |  | 23.85049 | 60 | 1366 | 80.79773 | 60.11243 | -20.6853 | 60 | 545.5013 | 0 | 199.999422 | 200.34
03.08.2022 12:12:53 | 00:22:48 | 1368 |  | 9.749908 | 131.01 | 215.1231 | 300 | 131.04 | 131.1667 | 300 | 131.01 | 131.1667 | 10.80002 | 131.04 | 131.04 | 462.0494 |  | 8.631913 | 298.7069 | 300 | 300 | 314 |  | 23.8537 | 60 | 1368 | 80.77827 | 60.11323 | -20.66504 | 60 | 546.5032 | 0 | 199.999422 | 200.34
03.08.2022 12:12:55 | 00:22:50 | 1370 |  | 9.599991 | 131.36 | 215.6979 | 300 | 131.27 | 131.5 | 300 | 131.36 | 131.5 | 10.72495 | 131.27 | 131.27 | 462.6294 |  | 8.633865 | 300 | 300 | 300 | 313 |  | 23.85752 | 60 | 1370 | 80.75058 | 60.11343 | -20.63715 | 60 | 547.3079 | 0 | 199.999422 | 200.34
03.08.2022 12:12:57 | 00:22:52 | 1372 |  | 9.750023 | 131.63 | 216.1412 | 300 | 131.73 | 131.8333 | 300 | 131.63 | 131.8333 | 10.57491 | 131.73 | 131.73 | 463.3594 |  | 8.634024 | 301.2931 | 300 | 300 | 315 |  | 23.86113 | 60 | 1372 | 80.71908 | 60.11243 | -20.60665 | 60 | 548.2112 | 0 | 199.999422 | 200.34
03.08.2022 12:12:59 | 00:22:54 | 1374 |  | 9.975014 | 131.96 | 216.6831 | 300 | 132.01 | 132.1667 | 300 | 131.96 | 132.1667 | 11.39992 | 132.01 | 132.01 | 463.9694 |  | 8.632283 | 300 | 300 | 300 | 313 |  | 23.86494 | 60 | 1374 | 80.68918 | 60.11263 | -20.57655 | 60 | 549.0331 | 0 | 199.999422 | 200.34
03.08.2022 12:13:01 | 00:22:56 | 1376 |  | 10.95005 | 132.31 | 217.2578 | 300 | 132.45 | 132.5 | 300 | 132.31 | 132.5 | 9.524918 | 132.45 | 132.45 | 464.7594 |  | 8.634978 | 298.7069 | 300 | 300 | 315 |  | 23.86835 | 60 | 1376 | 80.6643 | 60.11163 | -20.55267 | 60 | 550.0478 | 0 | 199.999422 | 200.34
03.08.2022 12:13:03 | 00:22:58 | 1378 |  | 10.50007 | 132.69 | 217.8818 | 300 | 132.79 | 132.8333 | 300 | 132.69 | 132.8333 | 9.225197 | 132.79 | 132.79 | 465.4794 |  | 8.633502 | 298.7069 | 300 | 300 | 316 |  | 23.87237 | 60 | 1378 | 80.64504 | 60.11002 | -20.53502 | 60 | 551.0118 | 0 | 199.999422 | 200.34
03.08.2022 12:13:05 | 00:23:00 | 1380 |  | 9.975014 | 133.09 | 218.5386 | 300 | 133 | 133.1667 | 300 | 133.09 | 133.1667 | 8.475151 | 133 | 133 | 466.0894 |  | 8.635993 | 298.7069 | 300 | 300 | 315 |  | 23.87658 | 60 | 1380 | 80.6312 | 60.10862 | -20.52258 | 60 | 551.8786 | 0 | 199.999422 | 200.34
03.08.2022 12:13:07 | 00:23:02 | 1382 |  | 9.67495 | 133.36 | 218.9819 | 300 | 133.24 | 133.5 | 300 | 133.36 | 133.5 | 9.000206 | 133.24 | 133.24 | 466.5994 |  | 8.635681 | 300 | 300 | 300 | 315 |  | 23.8816 | 60 | 1382 | 80.62397 | 60.10822 | -20.51575 | 60 | 552.562 | 0 | 199.999422 | 200.34
03.08.2022 12:13:09 | 00:23:04 | 1384 |  | 8.699913 | 133.64 | 219.4417 | 300 | 133.58 | 133.8333 | 300 | 133.64 | 133.8333 | 9.67495 | 133.58 | 133.58 | 467.2194 |  | 8.630662 | 298.7069 | 300 | 300 | 316 |  | 23.88501 | 60 | 1384 | 80.62257 | 60.10781 | -20.51475 | 60 | 553.3617 | 0 | 199.999422 | 200.34
03.08.2022 12:13:11 | 00:23:06 | 1386 |  | 9.525032 | 133.98 | 220 | 300 | 133.99 | 134.1667 | 300 | 133.98 | 134.1667 | 10.42488 | 133.99 | 133.99 | 467.9695 |  | 8.630135 | 298.7069 | 300 | 300 | 313 |  | 23.88882 | 60 | 1386 | 80.62196 | 60.1044 | -20.51756 | 60 | 554.33 | 0 | 199.999422 | 200.34
03.08.2022 12:13:13 | 00:23:08 | 1388 |  | 10.12505 | 134.25 | 220.4433 | 300 | 134.29 | 134.5 | 300 | 134.25 | 134.5 | 10.57491 | 134.29 | 134.29 | 468.5394 |  | 8.626659 | 300 | 300 | 300 | 316 |  | 23.89103 | 60 | 1388 | 80.62076 | 60.1048 | -20.51595 | 60 | 555.0733 | 0 | 199.999422 | 200.34
03.08.2022 12:13:15 | 00:23:10 | 1390 |  | 9.89994 | 134.63 | 221.0673 | 300 | 134.63 | 134.8333 | 300 | 134.63 | 134.8333 | 9.524803 | 134.63 | 134.63 | 469.2594 |  | 8.627187 | 298.7069 | 300 | 300 | 315 |  | 23.89343 | 60 | 1390 | 80.62317 | 60.10601 | -20.51716 | 60 | 556.0373 | 0 | 199.999422 | 200.34
03.08.2022 12:13:17 | 00:23:12 | 1392 |  | 10.80002 | 134.99 | 221.6585 | 300 | 134.99 | 135.1667 | 300 | 134.99 | 135.1667 | 10.57503 | 134.99 | 134.99 | 469.9794 |  | 8.628292 | 300 | 300 | 300 | 314 |  | 23.89444 | 60 | 1392 | 80.62136 | 60.10842 | -20.51294 | 60 | 556.9885 | 0 | 199.999422 | 200.34
03.08.2022 12:13:19 | 00:23:14 | 1394 |  | 10.7999 | 135.3 | 222.1675 | 300 | 135.26 | 135.5 | 300 | 135.3 | 135.5 | 9.975014 | 135.26 | 135.26 | 470.5594 |  | 8.628705 | 300 | 300 | 300 | 311 |  | 23.89725 | 60 | 1394 | 80.61153 | 60.10982 | -20.50171 | 60 | 557.7675 | 0 | 199.999422 | 200.34
03.08.2022 12:13:21 | 00:23:16 | 1396 |  | 9.89994 | 135.69 | 222.8079 | 300 | 135.7 | 135.8334 | 300 | 135.69 | 135.8334 | 10.57491 | 135.7 | 135.7 | 471.3894 |  | 8.625528 | 300 | 300 | 300 | 316 |  | 23.89925 | 60 | 1396 | 80.59287 | 60.11022 | -20.48265 | 60 | 558.8479 | 0 | 199.999422 | 200.34
03.08.2022 12:13:23 | 00:23:18 | 1398 |  | 10.2 | 136.07 | 223.4318 | 300 | 135.96 | 136.1667 | 300 | 136.07 | 136.1667 | 10.50007 | 135.96 | 135.96 | 472.0294 |  | 8.62558 | 300 | 300 | 300 | 312 |  | 23.90206 | 60 | 1398 | 80.5692 | 60.11103 | -20.45817 | 60 | 559.7318 | 0 | 199.999422 | 200.34
03.08.2022 12:13:25 | 00:23:20 | 1400 |  | 10.27496 | 136.31 | 223.8259 | 300 | 136.4 | 136.5 | 300 | 136.31 | 136.5 | 10.50007 | 136.4 | 136.4 | 472.7094 |  | 8.625946 | 300 | 300 | 300 | 312 |  | 23.90427 | 60 | 1400 | 80.54532 | 60.10962 | -20.4357 | 60 | 560.5659 | 0 | 199.999422 | 200.34
03.08.2022 12:13:27 | 00:23:22 | 1402 |  | 9.375 | 136.66 | 224.4007 | 300 | 136.66 | 136.8333 | 300 | 136.66 | 136.8333 | 9.750023 | 136.66 | 136.66 | 473.3194 |  | 8.625476 | 298.7069 | 300 | 300 | 313 |  | 23.90708 | 60 | 1402 | 80.52144 | 60.10902 | -20.41242 | 60 | 561.4007 | 0 | 199.999422 | 200.34
03.08.2022 12:13:29 | 00:23:24 | 1404 |  | 9.375 | 137.06 | 225.0575 | 300 | 137.1 | 137.1667 | 300 | 137.06 | 137.1667 | 9.150009 | 137.1 | 137.1 | 474.1594 |  | 8.626588 | 298.7069 | 300 | 300 | 317 |  | 23.90928 | 60 | 1404 | 80.50378 | 60.10761 | -20.39617 | 60 | 562.4975 | 0 | 199.999422 | 200.34
03.08.2022 12:13:31 | 00:23:26 | 1406 |  | 11.02501 | 137.32 | 225.4844 | 300 | 137.26 | 137.5 | 300 | 137.32 | 137.5 | 9.599991 | 137.26 | 137.26 | 474.5794 |  | 8.623899 | 298.7069 | 300 | 300 | 316 |  | 23.91169 | 60 | 1406 | 80.48954 | 60.10541 | -20.38413 | 60 | 563.0844 | 0 | 199.999422 | 200.34
03.08.2022 12:13:33 | 00:23:28 | 1408 |  | 9.67495 | 137.56 | 225.8785 | 300 | 137.62 | 137.8333 | 300 | 137.56 | 137.8333 | 9.375 | 137.62 | 137.62 | 475.1794 |  | 8.622955 | 297.4138 | 300 | 300 | 314 |  | 23.9145 | 60 | 1408 | 80.47971 | 60.10461 | -20.3751 | 60 | 563.8385 | 0 | 199.999422 | 200.34
03.08.2022 12:13:35 | 00:23:30 | 1410 |  | 9.825096 | 138.13 | 226.8145 | 300 | 137.94 | 138.1667 | 300 | 138.13 | 138.1667 | 10.72495 | 137.94 | 137.94 | 476.0694 |  | 8.62761 | 298.7069 | 300 | 300 | 315 |  | 23.91751 | 60 | 1410 | 80.47509 | 60.104 | -20.37109 | 60 | 565.0945 | 0 | 199.999422 | 200.34
03.08.2022 12:13:37 | 00:23:32 | 1412 |  | 10.49995 | 138.35 | 227.1757 | 300 | 138.35 | 138.5 | 300 | 138.35 | 138.5 | 10.35015 | 138.35 | 138.35 | 476.6994 |  | 8.630203 | 298.7069 | 300 | 300 | 316 |  | 23.92072 | 60 | 1412 | 80.47128 | 60.1042 | -20.36708 | 60 | 565.8657 | 0 | 199.999422 | 200.34
03.08.2022 12:13:39 | 00:23:34 | 1414 |  | 9.375 | 138.63 | 227.6355 | 300 | 138.69 | 138.8333 | 300 | 138.63 | 138.8333 | 10.04997 | 138.69 | 138.69 | 477.3194 |  | 8.630466 | 300 | 300 | 300 | 318 |  | 23.92433 | 60 | 1414 | 80.46727 | 60.1024 | -20.36487 | 60 | 566.6655 | 0 | 199.999422 | 200.34
03.08.2022 12:13:41 | 00:23:36 | 1416 |  | 10.2 | 138.96 | 228.1773 | 300 | 139 | 139.1667 | 300 | 138.96 | 139.1667 | 9.975014 | 139 | 139 | 477.9594 |  | 8.629681 | 300 | 300 | 300 | 316 |  | 23.92895 | 60 | 1416 | 80.46044 | 60.1016 | -20.35884 | 60 | 567.5173 | 0 | 199.999422 | 200.34
03.08.2022 12:13:43 | 00:23:38 | 1418 |  | 10.04997 | 139.38 | 228.867 | 300 | 139.28 | 139.5 | 300 | 139.38 | 139.5 | 9.824982 | 139.28 | 139.28 | 478.6594 |  | 8.634441 | 298.7069 | 300 | 300 | 314 |  | 23.93316 | 60 | 1418 | 80.45502 | 60.09959 | -20.35543 | 60 | 568.487 | 0 | 199.999422 | 200.34
03.08.2022 12:13:45 | 00:23:40 | 1420 |  | 10.87509 | 139.71 | 229.4089 | 300 | 139.68 | 139.8333 | 300 | 139.71 | 139.8333 | 9.375 | 139.68 | 139.68 | 479.3894 |  | 8.630379 | 300 | 300 | 300 | 316 |  | 23.93757 | 60 | 1420 | 80.45122 | 60.09919 | -20.35203 | 60 | 569.4289 | 0 | 199.999422 | 200.34
03.08.2022 12:13:47 | 00:23:42 | 1422 |  | 9.89994 | 139.97 | 229.8358 | 300 | 140 | 140.1667 | 300 | 139.97 | 140.1667 | 10.35015 | 140 | 140 | 479.9694 |  | 8.633975 | 296.1207 | 300 | 300 | 314 |  | 23.94159 | 60 | 1422 | 80.4484 | 60.10079 | -20.34761 | 60 | 570.1758 | 0 | 199.999422 | 200.34
03.08.2022 12:13:49 | 00:23:44 | 1424 |  | 9.825211 | 140.41 | 230.5583 | 300 | 140.25 | 140.5 | 300 | 140.41 | 140.5 | 9.825096 | 140.25 | 140.25 | 480.6594 |  | 8.628894 | 297.4138 | 300 | 300 | 314 |  | 23.946 | 60 | 1424 | 80.44359 | 60.1018 | -20.34179 | 60 | 571.1483 | 0 | 199.999422 | 200.34
03.08.2022 12:13:51 | 00:23:46 | 1426 |  | 9.750023 | 140.7 | 231.0345 | 300 | 140.66 | 140.8333 | 300 | 140.7 | 140.8333 | 10.87498 | 140.66 | 140.66 | 481.3594 |  | 8.624873 | 300 | 300 | 300 | 316 |  | 23.95002 | 60 | 1426 | 80.43155 | 60.1028 | -20.32875 | 60 | 572.0345 | 0 | 199.999422 | 200.34
03.08.2022 12:13:53 | 00:23:48 | 1428 |  | 8.549995 | 141.02 | 231.56 | 300 | 140.99 | 141.1667 | 300 | 141.02 | 141.1667 | 10.80002 | 140.99 | 140.99 | 482.0095 |  | 8.628569 | 300 | 300 | 300 | 315 |  | 23.95363 | 60 | 1428 | 80.4145 | 60.1038 | -20.3107 | 60 | 572.89 | 0 | 199.999422 | 200.34
03.08.2022 12:13:55 | 00:23:50 | 1430 |  | 9.750023 | 141.27 | 231.9705 | 300 | 141.45 | 141.5 | 300 | 141.27 | 141.5 | 9.224854 | 141.45 | 141.45 | 482.7194 |  | 8.62534 | 297.4138 | 300 | 300 | 316 |  | 23.95704 | 60 | 1430 | 80.39443 | 60.1032 | -20.29123 | 60 | 573.7604 | 0 | 199.999422 | 200.34
03.08.2022 12:13:57 | 00:23:52 | 1432 |  | 9.67495 | 141.55 | 232.4302 | 300 | 141.69 | 141.8333 | 300 | 141.55 | 141.8333 | 9.975014 | 141.69 | 141.69 | 483.2394 |  | 8.624815 | 301.2931 | 300 | 300 | 311 |  | 23.96045 | 60 | 1432 | 80.37276 | 60.102 | -20.27077 | 60 | 574.4602 | 0 | 199.999422 | 200.34
03.08.2022 12:13:59 | 00:23:54 | 1434 |  | 10.49995 | 142 | 233.1691 | 300 | 141.89 | 142.1667 | 300 | 142 | 142.1667 | 8.400192 | 141.89 | 141.89 | 483.8894 |  | 8.626035 | 301.2931 | 300 | 300 | 312 |  | 23.96306 | 60 | 1434 | 80.3535 | 60.09999 | -20.25351 | 60 | 575.3991 | 0 | 199.999422 | 200.34
03.08.2022 12:14:01 | 00:23:56 | 1436 |  | 10.87498 | 142.31 | 233.6782 | 300 | 142.32 | 142.5 | 300 | 142.31 | 142.5 | 10.12493 | 142.32 | 142.32 | 484.6295 |  | 8.624193 | 300 | 300 | 300 | 314 |  | 23.96667 | 60 | 1436 | 80.34006 | 60.09899 | -20.24107 | 60 | 576.3382 | 0 | 199.999422 | 200.34
03.08.2022 12:14:03 | 00:23:58 | 1438 |  | 10.425 | 142.67 | 234.2693 | 300 | 142.57 | 142.8334 | 300 | 142.67 | 142.8334 | 10.35015 | 142.57 | 142.57 | 485.2394 |  | 8.623827 | 300 | 300 | 300 | 314 |  | 23.96908 | 60 | 1438 | 80.33303 | 60.09979 | -20.23324 | 60 | 577.1793 | 0 | 199.999422 | 200.34
03.08.2022 12:14:05 | 00:24:00 | 1440 |  | 9.900055 | 143 | 234.8112 | 300 | 143.04 | 143.1667 | 300 | 143 | 143.1667 | 9.67495 | 143.04 | 143.04 | 486.0394 |  | 8.625727 | 300 | 300 | 300 | 312 |  | 23.97209 | 60 | 1440 | 80.32661 | 60.103 | -20.22361 | 60 | 578.1912 | 0 | 199.999422 | 200.34
03.08.2022 12:14:07 | 00:24:02 | 1442 |  | 8.399963 | 143.39 | 235.4516 | 300 | 143.27 | 143.5 | 300 | 143.39 | 143.5 | 9.89994 | 143.27 | 143.27 | 486.6594 |  | 8.622331 | 297.4138 | 300 | 300 | 311 |  | 23.9753 | 60 | 1442 | 80.31438 | 60.1042 | -20.21017 | 60 | 579.0616 | 0 | 199.999422 | 200.34
03.08.2022 12:14:09 | 00:24:04 | 1444 |  | 8.625069 | 143.63 | 235.8457 | 300 | 143.61 | 143.8334 | 300 | 143.63 | 143.8334 | 8.174973 | 143.61 | 143.61 | 487.2395 |  | 8.62259 | 302.5862 | 300 | 300 | 314 |  | 23.97811 | 60 | 1444 | 80.29311 | 60.103 | -20.19011 | 60 | 579.7957 | 0 | 199.999422 | 200.34
03.08.2022 12:14:11 | 00:24:06 | 1446 |  | 7.574959 | 143.79 | 236.1084 | 300 | 143.89 | 144 | 300 | 143.79 | 144 | 8.849945 | 143.89 | 143.89 | 487.6794 |  | 8.621696 | 297.4138 | 300 | 300 | 314 |  | 23.98152 | 60 | 1446 | 80.26963 | 60.1026 | -20.16703 | 60 | 580.3384 | 0 | 199.999422 | 200.34
03.08.2022 12:14:13 | 00:24:08 | 1448 |  | 8.549881 | 144.15 | 236.6995 | 300 | 144.13 | 144.3333 | 300 | 144.15 | 144.3333 | 8.32489 | 144.13 | 144.13 | 488.2794 |  | 8.622808 | 298.7069 | 300 | 300 | 313 |  | 23.98413 | 60 | 1448 | 80.25017 | 60.1026 | -20.14757 | 60 | 581.1695 | 0 | 199.999422 | 200.34
03.08.2022 12:14:15 | 00:24:10 | 1450 |  | 9.900169 | 144.4 | 237.11 | 300 | 144.45 | 144.6667 | 300 | 144.4 | 144.6667 | 9.524918 | 144.45 | 144.45 | 488.8494 |  | 8.621328 | 300 | 300 | 300 | 314 |  | 23.98693 | 60 | 1450 | 80.23532 | 60.10119 | -20.13413 | 60 | 581.9 | 0 | 199.999422 | 200.34
03.08.2022 12:14:17 | 00:24:12 | 1452 |  | 10.12493 | 144.77 | 237.7176 | 300 | 144.72 | 145 | 300 | 144.77 | 145 | 10.04997 | 144.72 | 144.72 | 489.4894 |  | 8.621698 | 298.7069 | 300 | 300 | 313 |  | 23.98954 | 60 | 1452 | 80.22128 | 60.10119 | -20.12008 | 60 | 582.7776 | 0 | 199.999422 | 200.34
03.08.2022 12:14:19 | 00:24:14 | 1454 |  | 11.1002 | 145.11 | 238.2759 | 300 | 145.16 | 145.3333 | 300 | 145.11 | 145.3333 | 10.64987 | 145.16 | 145.16 | 490.2694 |  | 8.626144 | 300 | 300 | 300 | 314 |  | 23.99275 | 60 | 1454 | 80.21164 | 60.102 | -20.10964 | 60 | 583.7759 | 0 | 199.999422 | 200.34
03.08.2022 12:14:21 | 00:24:16 | 1456 |  | 10.49995 | 145.5 | 238.9163 | 300 | 145.47 | 145.6667 | 300 | 145.5 | 145.6667 | 10.95016 | 145.47 | 145.47 | 490.9694 |  | 8.630795 | 302.5862 | 300 | 300 | 314 |  | 23.99516 | 60 | 1456 | 80.19659 | 60.1032 | -20.0934 | 60 | 584.7263 | 0 | 199.999422 | 200.34
03.08.2022 12:14:23 | 00:24:18 | 1458 |  | 10.2 | 145.88 | 239.5403 | 300 | 145.87 | 146 | 300 | 145.88 | 146 | 9.750023 | 145.87 | 145.87 | 491.7494 |  | 8.627251 | 300 | 300 | 300 | 313 |  | 23.99596 | 60 | 1458 | 80.18977 | 60.103 | -20.08677 | 60 | 585.7503 | 0 | 199.999422 | 200.34
03.08.2022 12:14:25 | 00:24:20 | 1460 |  | 10.57514 | 146.17 | 240.0164 | 300 | 146.18 | 146.3334 | 300 | 146.17 | 146.3334 | 9.525146 | 146.18 | 146.18 | 492.3494 |  | 8.627934 | 300 | 300 | 300 | 313 |  | 23.99797 | 60 | 1460 | 80.17352 | 60.1042 | -20.06932 | 60 | 586.5364 | 0 | 199.999422 | 200.34
03.08.2022 12:14:27 | 00:24:22 | 1462 |  | 9.449959 | 146.47 | 240.5091 | 300 | 146.46 | 146.6667 | 300 | 146.47 | 146.6667 | 9.825211 | 146.46 | 146.46 | 492.9294 |  | 8.627089 | 298.7069 | 300 | 300 | 314 |  | 23.99897 | 60 | 1462 | 80.15747 | 60.1038 | -20.05367 | 60 | 587.3091 | 0 | 199.999422 | 200.34
03.08.2022 12:14:29 | 00:24:24 | 1464 |  | 10.04997 | 146.91 | 241.2316 | 300 | 146.74 | 147 | 300 | 146.91 | 147 | 9.67495 | 146.74 | 146.74 | 493.6495 |  | 8.626184 | 298.7069 | 300 | 300 | 312 |  | 24.00138 | 60 | 1464 | 80.13921 | 60.102 | -20.03721 | 60 | 588.3116 | 0 | 199.999422 | 200.34
03.08.2022 12:14:31 | 00:24:26 | 1466 |  | 9.749908 | 147.14 | 241.6092 | 300 | 147.18 | 147.3334 | 300 | 147.14 | 147.3334 | 9.750023 | 147.18 | 147.18 | 494.3195 |  | 8.624178 | 300 | 300 | 300 | 310 |  | 24.00299 | 60 | 1466 | 80.12416 | 60.10099 | -20.02317 | 60 | 589.1292 | 0 | 199.999422 | 200.34
03.08.2022 12:14:33 | 00:24:28 | 1468 |  | 10.19989 | 147.51 | 242.2167 | 300 | 147.47 | 147.6667 | 300 | 147.51 | 147.6667 | 10.5748 | 147.47 | 147.47 | 494.9794 |  | 8.623022 | 298.7069 | 300 | 300 | 314 |  | 24.00459 | 60 | 1468 | 80.11533 | 60.09999 | -20.01534 | 60 | 590.0268 | 0 | 199.999422 | 200.34
03.08.2022 12:14:35 | 00:24:30 | 1470 |  | 10.04986 | 147.77 | 242.6437 | 300 | 147.76 | 148 | 300 | 147.77 | 148 | 9.67495 | 147.76 | 147.76 | 495.5294 |  | 8.620594 | 298.7069 | 300 | 300 | 316 |  | 24.0066 | 60 | 1470 | 80.10871 | 60.09999 | -20.00872 | 60 | 590.7437 | 0 | 199.999422 | 200.34
03.08.2022 12:14:37 | 00:24:32 | 1472 |  | 10.50007 | 148.27 | 243.4647 | 300 | 148.15 | 148.3333 | 300 | 148.27 | 148.3333 | 10.64987 | 148.15 | 148.15 | 496.4194 |  | 8.621709 | 300 | 300 | 300 | 314 |  | 24.00941 | 60 | 1472 | 80.10289 | 60.10039 | -20.0025 | 60 | 591.9547 | 0 | 199.999422 | 200.34
03.08.2022 12:14:39 | 00:24:34 | 1474 |  | 10.27496 | 148.48 | 243.8095 | 300 | 148.47 | 148.6667 | 300 | 148.48 | 148.6667 | 10.87509 | 148.47 | 148.47 | 496.9494 |  | 8.619965 | 300 | 300 | 300 | 310 |  | 24.01282 | 60 | 1474 | 80.09566 | 60.10059 | -19.99507 | 60 | 592.6195 | 0 | 199.999422 | 200.34
03.08.2022 12:14:41 | 00:24:36 | 1476 |  | 8.249931 | 148.91 | 244.5156 | 300 | 148.89 | 149 | 300 | 148.91 | 149 | 10.57503 | 148.89 | 148.89 | 497.7994 |  | 8.619699 | 300 | 300 | 300 | 314 |  | 24.01643 | 60 | 1476 | 80.08644 | 60.09999 | -19.98645 | 60 | 593.7456 | 0 | 199.999422 | 200.34
03.08.2022 12:14:43 | 00:24:38 | 1478 |  | 10.57503 | 149.14 | 244.8933 | 300 | 149.21 | 149.3333 | 300 | 149.14 | 149.3333 | 9.824867 | 149.21 | 149.21 | 498.3494 |  | 8.620808 | 298.7069 | 300 | 300 | 316 |  | 24.02004 | 60 | 1478 | 80.07561 | 60.09979 | -19.97582 | 60 | 594.4433 | 0 | 199.999422 | 200.34
03.08.2022 12:14:45 | 00:24:40 | 1480 |  | 9.600105 | 149.37 | 245.2709 | 300 | 149.56 | 149.6667 | 300 | 149.37 | 149.6667 | 10.12516 | 149.56 | 149.56 | 498.9294 |  | 8.619911 | 300 | 300 | 300 | 316 |  | 24.02325 | 60 | 1480 | 80.06457 | 60.09879 | -19.96578 | 60 | 595.1709 | 0 | 199.999422 | 200.34
03.08.2022 12:14:47 | 00:24:42 | 1482 |  | 11.02501 | 149.89 | 246.1248 | 300 | 149.78 | 150 | 300 | 149.89 | 150 | 9.974785 | 149.78 | 149.78 | 499.6694 |  | 8.618855 | 300 | 300 | 300 | 313 |  | 24.02646 | 60 | 1482 | 80.05494 | 60.09879 | -19.95615 | 60 | 596.2448 | 0 | 199.999422 | 200.34
03.08.2022 12:14:49 | 00:24:44 | 1484 |  | 11.09997 | 150.19 | 246.6174 | 300 | 150.24 | 150.3333 | 300 | 150.19 | 150.3333 | 9.150124 | 150.24 | 150.24 | 500.4295 |  | 8.621026 | 298.7069 | 300 | 300 | 317 |  | 24.02907 | 60 | 1484 | 80.04691 | 60.09919 | -19.94773 | 60 | 597.1975 | 0 | 199.999422 | 200.34
03.08.2022 12:14:51 | 00:24:46 | 1486 |  | 10.27508 | 150.61 | 247.3071 | 300 | 150.54 | 150.6667 | 300 | 150.61 | 150.6667 | 10.50007 | 150.54 | 150.54 | 501.1494 |  | 8.620496 | 300 | 300 | 300 | 314 |  | 24.03208 | 60 | 1486 | 80.03728 | 60.09919 | -19.93809 | 60 | 598.1871 | 0 | 199.999422 | 200.34
03.08.2022 12:14:53 | 00:24:48 | 1488 |  | 9.374886 | 150.85 | 247.7011 | 300 | 150.78 | 151 | 300 | 150.85 | 151 | 9.824867 | 150.78 | 150.78 | 501.6294 |  | 8.617007 | 301.2931 | 300 | 300 | 319 |  | 24.03449 | 60 | 1488 | 80.02524 | 60.09638 | -19.92886 | 60 | 598.8211 | 0 | 199.999422 | 200.34
03.08.2022 12:14:55 | 00:24:50 | 1490 |  | 8.175087 | 151.26 | 248.3744 | 300 | 151.18 | 151.3333 | 300 | 151.26 | 151.3333 | 9.975014 | 151.18 | 151.18 | 502.4394 |  | 8.617125 | 297.4138 | 300 | 300 | 317 |  | 24.0371 | 60 | 1490 | 80.01421 | 60.09658 | -19.91763 | 60 | 599.8944 | 0 | 199.999422 | 200.34
03.08.2022 12:14:57 | 00:24:52 | 1492 |  | 9.750137 | 151.44 | 248.67 | 300 | 151.55 | 151.6667 | 300 | 151.44 | 151.6667 | 9.824867 | 151.55 | 151.55 | 502.9894 |  | 8.614692 | 297.4138 | 300 | 300 | 317 |  | 24.0371 | 60 | 1492 | 80.01421 | 60.09658 | -19.91763 | 60 | 600.56 | 0 | 199.999422 | 200.34
03.08.2022 12:14:59 | 00:24:54 | 1494 |  | 9.599876 | 151.7 | 249.0969 | 300 | 151.87 | 152 | 300 | 151.7 | 152 | 10.35004 | 151.87 | 151.87 | 503.5694 |  | 8.620136 | 297.4138 | 300 | 300 | 318 |  | 24.04312 | 60 | 1494 | 79.99474 | 60.09999 | -19.89475 | 60 | 601.3069 | 0 | 199.999422 | 200.34
03.08.2022 12:15:01 | 00:24:56 | 1496 |  | 10.34992 | 152.15 | 249.8358 | 300 | 152.09 | 152.3333 | 300 | 152.15 | 152.3333 | 9.299927 | 152.09 | 152.09 | 504.2394 |  | 8.621655 | 298.7069 | 300 | 300 | 314 |  | 24.04572 | 60 | 1496 | 79.97729 | 60.10019 | -19.8771 | 60 | 602.2658 | 0 | 199.999422 | 200.34
03.08.2022 12:15:03 | 00:24:58 | 1498 |  | 11.32496 | 152.54 | 250.4762 | 300 | 152.56 | 152.6667 | 300 | 152.54 | 152.6667 | 9.150009 | 152.56 | 152.56 | 505.0994 |  | 8.622078 | 302.5862 | 300 | 300 | 315 |  | 24.04773 | 60 | 1498 | 79.95722 | 60.10079 | -19.85643 | 60 | 603.3762 | 0 | 199.999422 | 200.34
03.08.2022 12:15:05 | 00:25:00 | 1500 |  | 10.50007 | 152.82 | 250.9359 | 300 | 152.79 | 153 | 300 | 152.82 | 153 | 10.87498 | 152.79 | 152.79 | 505.6094 |  | 8.62308 | 302.5862 | 300 | 300 | 315 |  | 24.04773 | 60 | 1500 | 79.95722 | 60.10079 | -19.85643 | 60 | 604.0659 | 0 | 199.999422 | 200.34
03.08.2022 12:15:07 | 00:25:02 | 1502 |  | 9.750137 | 153.21 | 251.5764 | 300 | 153.09 | 153.3333 | 300 | 153.21 | 153.3333 | 9.524918 | 153.09 | 153.09 | 506.2994 |  | 8.622134 | 298.7069 | 300 | 300 | 314 |  | 24.05094 | 60 | 1502 | 79.93816 | 60.09939 | -19.83878 | 60 | 605.0064 | 0 | 199.999422 | 200.34
03.08.2022 12:15:09 | 00:25:04 | 1504 |  | 9.675064 | 153.55 | 252.1347 | 300 | 153.54 | 153.6667 | 300 | 153.55 | 153.6667 | 9.750023 | 153.54 | 153.54 | 507.0894 |  | 8.623355 | 298.7069 | 300 | 300 | 316 |  | 24.05355 | 60 | 1504 | 79.9197 | 60.09798 | -19.82172 | 60 | 606.0147 | 0 | 199.999422 | 200.34
03.08.2022 12:15:11 | 00:25:06 | 1506 |  | 9.150009 | 153.84 | 252.6109 | 300 | 153.83 | 154 | 300 | 153.84 | 154 | 10.95016 | 153.83 | 153.83 | 507.6694 |  | 8.621247 | 300 | 300 | 300 | 316 |  | 24.05676 | 60 | 1506 | 79.90646 | 60.09638 | -19.81008 | 60 | 606.7809 | 0 | 199.999422 | 200.34
03.08.2022 12:15:13 | 00:25:08 | 1508 |  | 9.224854 | 154.11 | 253.0542 | 300 | 154.09 | 154.3334 | 300 | 154.11 | 154.3334 | 9.600105 | 154.09 | 154.09 | 508.1994 |  | 8.620098 | 300 | 300 | 300 | 315 |  | 24.06077 | 60 | 1508 | 79.89964 | 60.09297 | -19.80667 | 60 | 607.4842 | 0 | 199.999422 | 200.34
03.08.2022 12:15:15 | 00:25:10 | 1510 |  | 9.975014 | 154.43 | 253.5797 | 300 | 154.55 | 154.6667 | 300 | 154.43 | 154.6667 | 10.95005 | 154.55 | 154.55 | 508.9794 |  | 8.617877 | 300 | 300 | 300 | 314 |  | 24.06539 | 60 | 1510 | 79.89582 | 60.09317 | -19.80265 | 60 | 608.4697 | 0 | 199.999422 | 200.34
03.08.2022 12:15:17 | 00:25:12 | 1512 |  | 10.57503 | 154.78 | 254.1543 | 300 | 154.82 | 155 | 300 | 154.78 | 155 | 10.0502 | 154.82 | 154.82 | 509.5994 |  | 8.618347 | 300 | 300 | 300 | 315 |  | 24.0694 | 60 | 1512 | 79.89944 | 60.09457 | -19.80486 | 60 | 609.3144 | 0 | 199.999422 | 200.34
03.08.2022 12:15:19 | 00:25:14 | 1514 |  | 11.02489 | 155.17 | 254.7948 | 300 | 155.29 | 155.3333 | 300 | 155.17 | 155.3333 | 8.999863 | 155.29 | 155.29 | 510.4594 |  | 8.615593 | 298.7069 | 300 | 300 | 314 |  | 24.07321 | 60 | 1514 | 79.89903 | 60.09598 | -19.80305 | 60 | 610.4248 | 0 | 199.999422 | 200.34
03.08.2022 12:15:21 | 00:25:16 | 1516 |  | 10.95016 | 155.52 | 255.3695 | 300 | 155.43 | 155.6667 | 300 | 155.52 | 155.6667 | 10.05009 | 155.43 | 155.43 | 510.9494 |  | 8.616595 | 298.7069 | 300 | 300 | 314 |  | 24.07803 | 60 | 1516 | 79.89241 | 60.09638 | -19.79603 | 60 | 611.1395 | 0 | 199.999422 | 200.34
03.08.2022 12:15:23 | 00:25:18 | 1518 |  | 9.749908 | 155.9 | 255.9934 | 300 | 155.75 | 156 | 300 | 155.9 | 156 | 8.624954 | 155.75 | 155.75 | 511.6494 |  | 8.616118 | 298.7069 | 300 | 300 | 313 |  | 24.08124 | 60 | 1518 | 79.87897 | 60.09678 | -19.78219 | 60 | 612.0834 | 0 | 199.999422 | 200.34
03.08.2022 12:15:25 | 00:25:20 | 1520 |  | 9.525032 | 156.24 | 256.5518 | 300 | 156.16 | 156.3333 | 300 | 156.24 | 156.3333 | 10.57491 | 156.16 | 156.16 | 512.3995 |  | 8.616488 | 298.7069 | 300 | 300 | 315 |  | 24.08485 | 60 | 1520 | 79.86332 | 60.09698 | -19.76634 | 60 | 613.0518 | 0 | 199.999422 | 200.34
03.08.2022 12:15:27 | 00:25:22 | 1522 |  | 9.900055 | 156.47 | 256.9294 | 300 | 156.44 | 156.6667 | 300 | 156.47 | 156.6667 | 10.425 | 156.44 | 156.44 | 512.9094 |  | 8.615696 | 300 | 300 | 300 | 314 |  | 24.08806 | 60 | 1522 | 79.84586 | 60.09658 | -19.74928 | 60 | 613.7094 | 0 | 199.999422 | 200.34
03.08.2022 12:15:29 | 00:25:24 | 1524 |  | 9.224854 | 156.79 | 257.4549 | 300 | 156.84 | 157 | 300 | 156.79 | 157 | 9.299812 | 156.84 | 156.84 | 513.6294 |  | 8.61559 | 298.7069 | 300 | 300 | 310 |  | 24.09127 | 60 | 1524 | 79.82961 | 60.09658 | -19.73303 | 60 | 614.6349 | 0 | 199.999422 | 200.34
03.08.2022 12:15:31 | 00:25:26 | 1526 |  | 10.72506 | 157.22 | 258.1609 | 300 | 157.14 | 157.3333 | 300 | 157.22 | 157.3333 | 10.57503 | 157.14 | 157.14 | 514.3594 |  | 8.614855 | 298.7069 | 300 | 300 | 313 |  | 24.09428 | 60 | 1526 | 79.81356 | 60.09538 | -19.71819 | 60 | 615.6409 | 0 | 199.999422 | 200.34
03.08.2022 12:15:33 | 00:25:28 | 1528 |  | 10.34992 | 157.47 | 258.5714 | 300 | 157.4 | 157.6667 | 300 | 157.47 | 157.6667 | 9.749908 | 157.4 | 157.4 | 514.8694 |  | 8.614902 | 298.7069 | 300 | 300 | 313 |  | 24.09709 | 60 | 1528 | 79.79951 | 60.09678 | -19.70274 | 60 | 616.3114 | 0 | 199.999422 | 200.34
03.08.2022 12:15:35 | 00:25:30 | 1530 |  | 9.599991 | 157.9 | 259.2775 | 300 | 157.85 | 158 | 300 | 157.9 | 158 | 10.72517 | 157.85 | 157.85 | 515.7494 |  | 8.614534 | 300 | 300 | 300 | 315 |  | 24.1005 | 60 | 1530 | 79.78787 | 60.09618 | -19.6917 | 60 | 617.4675 | 0 | 199.999422 | 200.34
03.08.2022 12:15:37 | 00:25:32 | 1532 |  | 9.750023 | 158.17 | 259.7209 | 300 | 158.14 | 158.3333 | 300 | 158.17 | 158.3333 | 11.17516 | 158.14 | 158.14 | 516.3094 |  | 8.613586 | 298.7069 | 300 | 300 | 312 |  | 24.10291 | 60 | 1532 | 79.77503 | 60.09538 | -19.67966 | 60 | 618.2009 | 0 | 199.999422 | 200.34
03.08.2022 12:15:39 | 00:25:34 | 1534 |  | 8.549995 | 158.5 | 260.2627 | 300 | 158.57 | 158.6667 | 300 | 158.5 | 158.6667 | 9.89994 | 158.57 | 158.57 | 517.0694 |  | 8.61095 | 300 | 300 | 300 | 312 |  | 24.10532 | 60 | 1534 | 79.76239 | 60.09377 | -19.66862 | 60 | 619.1727 | 0 | 199.999422 | 200.34
03.08.2022 12:15:41 | 00:25:36 | 1536 |  | 10.80002 | 158.77 | 260.7061 | 300 | 158.89 | 159 | 300 | 158.77 | 159 | 9.750137 | 158.89 | 158.89 | 517.6594 |  | 8.61619 | 300 | 300 | 300 | 312 |  | 24.10813 | 60 | 1536 | 79.75196 | 60.09196 | -19.66 | 60 | 619.9361 | 0 | 199.999422 | 200.34
03.08.2022 12:15:43 | 00:25:38 | 1538 |  | 10.87498 | 159.04 | 261.1494 | 300 | 159.17 | 159.3333 | 300 | 159.04 | 159.3333 | 8.849945 | 159.17 | 159.17 | 518.2094 |  | 8.62005 | 301.2931 | 300 | 300 | 314 |  | 24.11053 | 60 | 1538 | 79.74614 | 60.09156 | -19.65458 | 60 | 620.6594 | 0 | 199.999422 | 200.34
03.08.2022 12:15:45 | 00:25:40 | 1540 |  | 10.49995 | 159.61 | 262.0854 | 300 | 159.44 | 159.6667 | 300 | 159.61 | 159.6667 | 9.750023 | 159.44 | 159.44 | 519.0494 |  | 8.617564 | 300 | 300 | 300 | 316 |  | 24.11314 | 60 | 1540 | 79.74514 | 60.09196 | -19.65318 | 60 | 621.8654 | 0 | 199.999422 | 200.34
03.08.2022 12:15:47 | 00:25:42 | 1542 |  | 11.62502 | 159.95 | 262.6437 | 300 | 159.75 | 160 | 300 | 159.95 | 160 | 9.525146 | 159.75 | 159.75 | 519.6994 |  | 8.618938 | 300 | 300 | 300 | 313 |  | 24.11495 | 60 | 1542 | 79.74253 | 60.09216 | -19.65037 | 60 | 622.7337 | 0 | 199.999422 | 200.34
03.08.2022 12:15:49 | 00:25:44 | 1544 |  | 8.925018 | 160.17 | 263.0049 | 300 | 160.19 | 160.3333 | 300 | 160.17 | 160.3333 | 10.94982 | 160.19 | 160.19 | 520.3594 |  | 8.618673 | 297.4138 | 300 | 300 | 314 |  | 24.11816 | 60 | 1544 | 79.73591 | 60.09237 | -19.64354 | 60 | 623.5349 | 0 | 199.999422 | 200.34
03.08.2022 12:15:51 | 00:25:46 | 1546 |  | 9.525032 | 160.59 | 263.6946 | 300 | 160.44 | 160.6667 | 300 | 160.59 | 160.6667 | 10.57491 | 160.44 | 160.44 | 521.0295 |  | 8.619202 | 297.4138 | 300 | 300 | 312 |  | 24.12137 | 60 | 1546 | 79.72648 | 60.09237 | -19.63411 | 60 | 624.4746 | 0 | 199.999422 | 200.34
03.08.2022 12:15:53 | 00:25:48 | 1548 |  | 9.599991 | 160.8 | 264.0394 | 300 | 160.9 | 161 | 300 | 160.8 | 161 | 10.27485 | 160.9 | 160.9 | 521.6994 |  | 8.619308 | 297.4138 | 300 | 300 | 311 |  | 24.12438 | 60 | 1548 | 79.71584 | 60.09237 | -19.62348 | 60 | 625.2794 | 0 | 199.999422 | 200.34
03.08.2022 12:15:55 | 00:25:50 | 1550 |  | 8.474922 | 161.22 | 264.7291 | 300 | 161.16 | 161.3334 | 300 | 161.22 | 161.3334 | 10.64987 | 161.16 | 161.16 | 522.3794 |  | 8.61851 | 300 | 300 | 300 | 310 |  | 24.12719 | 60 | 1550 | 79.70361 | 60.09337 | -19.61024 | 60 | 626.2291 | 0 | 199.999422 | 200.34
03.08.2022 12:15:57 | 00:25:52 | 1552 |  | 9.750023 | 161.45 | 265.1067 | 300 | 161.56 | 161.6667 | 300 | 161.45 | 161.6667 | 9.525146 | 161.56 | 161.56 | 523.0094 |  | 8.614544 | 300 | 300 | 300 | 312 |  | 24.1308 | 60 | 1552 | 79.69137 | 60.09377 | -19.5976 | 60 | 627.0067 | 0 | 199.999422 | 200.34
03.08.2022 12:15:59 | 00:25:54 | 1554 |  | 8.624954 | 161.72 | 265.5501 | 300 | 161.86 | 162 | 300 | 161.72 | 162 | 8.849945 | 161.86 | 161.86 | 523.5794 |  | 8.615602 | 300 | 300 | 300 | 313 |  | 24.13361 | 60 | 1554 | 79.67632 | 60.09377 | -19.58255 | 60 | 627.7501 | 0 | 199.999422 | 200.34
03.08.2022 12:16:01 | 00:25:56 | 1556 |  | 9.750023 | 162.1 | 266.1741 | 300 | 162.17 | 162.3333 | 300 | 162.1 | 162.3333 | 7.650146 | 162.17 | 162.17 | 524.2694 |  | 8.612966 | 300 | 300 | 300 | 310 |  | 24.13622 | 60 | 1556 | 79.65926 | 60.09196 | -19.5673 | 60 | 628.6841 | 0 | 199.999422 | 200.34
03.08.2022 12:16:03 | 00:25:58 | 1558 |  | 9.67495 | 162.37 | 266.6174 | 300 | 162.34 | 162.5 | 300 | 162.37 | 162.5 | 8.849945 | 162.34 | 162.34 | 524.7094 |  | 8.613548 | 298.7069 | 300 | 300 | 310 |  | 24.13882 | 60 | 1558 | 79.64442 | 60.09176 | -19.55265 | 60 | 629.2974 | 0 | 199.999422 | 200.34
03.08.2022 12:16:05 | 00:26:00 | 1560 |  | 8.624954 | 162.75 | 267.2414 | 300 | 162.58 | 162.8333 | 300 | 162.75 | 162.8333 | 8.699913 | 162.58 | 162.58 | 525.3294 |  | 8.612277 | 300 | 300 | 300 | 315 |  | 24.14123 | 60 | 1560 | 79.63338 | 60.09237 | -19.54101 | 60 | 630.1614 | 0 | 199.999422 | 200.34
03.08.2022 12:16:07 | 00:26:02 | 1562 |  | 9.07505 | 163.01 | 267.6683 | 300 | 163.04 | 163.1667 | 300 | 163.01 | 163.1667 | 10.0502 | 163.04 | 163.04 | 526.0494 |  | 8.61238 | 297.4138 | 300 | 300 | 315 |  | 24.14424 | 60 | 1562 | 79.62455 | 60.09297 | -19.53158 | 60 | 631.0483 | 0 | 199.999422 | 200.34
03.08.2022 12:16:09 | 00:26:04 | 1564 |  | 8.999977 | 163.25 | 268.0624 | 300 | 163.33 | 163.5 | 300 | 163.25 | 163.5 | 9.975014 | 163.33 | 163.33 | 526.5794 |  | 8.613068 | 298.7069 | 300 | 300 | 312 |  | 24.14705 | 60 | 1564 | 79.61331 | 60.09297 | -19.52034 | 60 | 631.7324 | 0 | 199.999422 | 200.34
03.08.2022 12:16:11 | 00:26:06 | 1566 |  | 10.05009 | 163.58 | 268.6043 | 300 | 163.68 | 163.8333 | 300 | 163.58 | 163.8333 | 9.000206 | 163.68 | 163.68 | 527.2594 |  | 8.612275 | 298.7069 | 300 | 300 | 311 |  | 24.14926 | 60 | 1566 | 79.59927 | 60.09277 | -19.5065 | 60 | 632.6243 | 0 | 199.999422 | 200.34
03.08.2022 12:16:13 | 00:26:08 | 1568 |  | 10.12505 | 163.95 | 269.2118 | 300 | 163.91 | 164.1667 | 300 | 163.95 | 164.1667 | 9.750023 | 163.91 | 163.91 | 527.8594 |  | 8.611535 | 298.7069 | 300 | 300 | 314 |  | 24.15247 | 60 | 1568 | 79.58522 | 60.09216 | -19.49306 | 60 | 633.4618 | 0 | 199.999422 | 200.34
03.08.2022 12:16:15 | 00:26:10 | 1570 |  | 11.02512 | 164.35 | 269.8686 | 300 | 164.24 | 164.5 | 300 | 164.35 | 164.5 | 10.27496 | 164.24 | 164.24 | 528.5894 |  | 8.61138 | 297.4138 | 300 | 300 | 311 |  | 24.15488 | 60 | 1570 | 79.57298 | 60.09237 | -19.48062 | 60 | 634.4487 | 0 | 199.999422 | 200.34
03.08.2022 12:16:17 | 00:26:12 | 1572 |  | 10.04997 | 164.6 | 270.2792 | 300 | 164.63 | 164.8334 | 300 | 164.6 | 164.8334 | 10.34981 | 164.63 | 164.63 | 529.2294 |  | 8.611114 | 298.7069 | 300 | 300 | 313 |  | 24.15748 | 60 | 1572 | 79.56135 | 60.09257 | -19.46878 | 60 | 635.2492 | 0 | 199.999422 | 200.34
03.08.2022 12:16:19 | 00:26:14 | 1574 |  | 10.12493 | 165.05 | 271.0181 | 300 | 165.05 | 165.1667 | 300 | 165.05 | 165.1667 | 11.47488 | 165.05 | 165.05 | 530.0995 |  | 8.611272 | 298.7069 | 300 | 300 | 312 |  | 24.1613 | 60 | 1574 | 79.54931 | 60.09277 | -19.45654 | 60 | 636.4081 | 0 | 199.999422 | 200.34
03.08.2022 12:16:21 | 00:26:16 | 1576 |  | 10.64999 | 165.29 | 271.4121 | 300 | 165.29 | 165.5 | 300 | 165.29 | 165.5 | 10.87509 | 165.29 | 165.29 | 530.5794 |  | 8.610003 | 298.7069 | 300 | 300 | 311 |  | 24.16431 | 60 | 1576 | 79.53706 | 60.09196 | -19.4451 | 60 | 637.0421 | 0 | 199.999422 | 200.34
03.08.2022 12:16:23 | 00:26:18 | 1578 |  | 10.34981 | 165.7 | 272.0854 | 300 | 165.77 | 165.8334 | 300 | 165.7 | 165.8334 | 9.67495 | 165.77 | 165.77 | 531.4694 |  | 8.611961 | 300 | 300 | 300 | 312 |  | 24.16772 | 60 | 1578 | 79.52463 | 60.09116 | -19.43347 | 60 | 638.1954 | 0 | 199.999422 | 200.34
03.08.2022 12:16:25 | 00:26:20 | 1580 |  | 10.2 | 166.02 | 272.6108 | 300 | 166.08 | 166.1667 | 300 | 166.02 | 166.1667 | 10.35015 | 166.08 | 166.08 | 532.0994 |  | 8.616722 | 300 | 300 | 300 | 313 |  | 24.17073 | 60 | 1580 | 79.5146 | 60.09016 | -19.42444 | 60 | 639.0309 | 0 | 199.999422 | 200.34
03.08.2022 12:16:27 | 00:26:22 | 1582 |  | 9.300041 | 166.43 | 273.2841 | 300 | 166.34 | 166.5 | 300 | 166.43 | 166.5 | 9.525032 | 166.34 | 166.34 | 532.7694 |  | 8.615669 | 303.8793 | 300 | 300 | 312 |  | 24.17273 | 60 | 1582 | 79.50577 | 60.08895 | -19.41681 | 60 | 639.9641 | 0 | 199.999422 | 200.34
03.08.2022 12:16:29 | 00:26:24 | 1584 |  | 10.04997 | 166.65 | 273.6453 | 300 | 166.67 | 166.8333 | 300 | 166.65 | 166.8333 | 9.224854 | 166.67 | 166.67 | 533.3194 |  | 8.615568 | 298.7069 | 300 | 300 | 308 |  | 24.17494 | 60 | 1584 | 79.49975 | 60.08735 | -19.4124 | 60 | 640.6553 | 0 | 199.999422 | 200.34
03.08.2022 12:16:31 | 00:26:26 | 1586 |  | 9.300041 | 166.94 | 274.1215 | 300 | 167.04 | 167.1667 | 300 | 166.94 | 167.1667 | 9.675064 | 167.04 | 167.04 | 533.9794 |  | 8.616424 | 298.7069 | 300 | 300 | 310 |  | 24.17614 | 60 | 1586 | 79.49714 | 60.08655 | -19.41059 | 60 | 641.5015 | 0 | 199.999422 | 200.34
03.08.2022 12:16:33 | 00:26:28 | 1588 |  | 10.12516 | 167.36 | 274.8112 | 300 | 167.31 | 167.5 | 300 | 167.36 | 167.5 | 9.599876 | 167.31 | 167.31 | 534.6694 |  | 8.613571 | 301.2931 | 300 | 300 | 312 |  | 24.17755 | 60 | 1588 | 79.49634 | 60.08595 | -19.41039 | 60 | 642.4612 | 0 | 199.999422 | 200.34
03.08.2022 12:16:35 | 00:26:30 | 1590 |  | 10.42511 | 167.67 | 275.3202 | 300 | 167.63 | 167.8333 | 300 | 167.67 | 167.8333 | 9.824982 | 167.63 | 167.63 | 535.2994 |  | 8.61727 | 297.4138 | 300 | 300 | 312 |  | 24.18056 | 60 | 1590 | 79.49613 | 60.08635 | -19.40979 | 60 | 643.2902 | 0 | 199.999422 | 200.34
03.08.2022 12:16:37 | 00:26:32 | 1592 |  | 10.12493 | 168 | 275.8621 | 300 | 167.95 | 168.1667 | 300 | 168 | 168.1667 | 9.900169 | 167.95 | 167.95 | 535.9494 |  | 8.615317 | 298.7069 | 300 | 300 | 309 |  | 24.18297 | 60 | 1592 | 79.49453 | 60.08554 | -19.40899 | 60 | 644.1521 | 0 | 199.999422 | 200.34
03.08.2022 12:16:39 | 00:26:34 | 1594 |  | 9.900169 | 168.33 | 276.404 | 300 | 168.35 | 168.5 | 300 | 168.33 | 168.5 | 10.12482 | 168.35 | 168.35 | 536.6794 |  | 8.614529 | 298.7069 | 300 | 300 | 313 |  | 24.18638 | 60 | 1594 | 79.48911 | 60.08434 | -19.40477 | 60 | 645.094 | 0 | 199.999422 | 200.34
03.08.2022 12:16:41 | 00:26:36 | 1596 |  | 10.27485 | 168.71 | 277.0279 | 300 | 168.63 | 168.8333 | 300 | 168.71 | 168.8333 | 9.750137 | 168.63 | 168.63 | 537.3394 |  | 8.613318 | 298.7069 | 300 | 300 | 312 |  | 24.18919 | 60 | 1596 | 79.4835 | 60.08294 | -19.40056 | 60 | 645.9979 | 0 | 199.999422 | 200.34
03.08.2022 12:16:43 | 00:26:38 | 1598 |  | 9.974899 | 168.99 | 277.4877 | 300 | 168.98 | 169.1667 | 300 | 168.99 | 169.1667 | 8.700027 | 168.98 | 168.98 | 537.9694 |  | 8.610999 | 298.7069 | 300 | 300 | 309 |  | 24.1928 | 60 | 1598 | 79.47968 | 60.08133 | -19.39835 | 60 | 646.8077 | 0 | 199.999422 | 200.34
03.08.2022 12:16:45 | 00:26:40 | 1600 |  | 9.900055 | 169.37 | 278.1117 | 300 | 169.25 | 169.5 | 300 | 169.37 | 169.5 | 9.749908 | 169.25 | 169.25 | 538.6194 |  | 8.610264 | 298.7069 | 300 | 300 | 306 |  | 24.19621 | 60 | 1600 | 79.47768 | 60.08013 | -19.39755 | 60 | 647.7017 | 0 | 199.999422 | 200.34
03.08.2022 12:16:47 | 00:26:42 | 1602 |  | 9.824867 | 169.66 | 278.5879 | 300 | 169.51 | 169.8333 | 300 | 169.66 | 169.8333 | 10.6501 | 169.51 | 169.51 | 539.1694 |  | 8.610792 | 298.7069 | 300 | 300 | 310 |  | 24.19942 | 60 | 1602 | 79.47828 | 60.08013 | -19.39815 | 60 | 648.4379 | 0 | 199.999422 | 200.34
03.08.2022 12:16:49 | 00:26:44 | 1604 |  | 9.600105 | 170.03 | 279.1954 | 300 | 169.93 | 170.1667 | 300 | 170.03 | 170.1667 | 10.72506 | 169.93 | 169.93 | 539.9594 |  | 8.610422 | 300 | 300 | 300 | 312 |  | 24.20183 | 60 | 1604 | 79.47948 | 60.08013 | -19.39936 | 60 | 649.4654 | 0 | 199.999422 | 200.34
03.08.2022 12:16:51 | 00:26:46 | 1606 |  | 10.12505 | 170.3 | 279.6388 | 300 | 170.4 | 170.5 | 300 | 170.3 | 170.5 | 11.85001 | 170.4 | 170.4 | 540.6994 |  | 8.609939 | 298.7069 | 300 | 300 | 313 |  | 24.20504 | 60 | 1606 | 79.47808 | 60.08213 | -19.39595 | 60 | 650.3788 | 0 | 199.999422 | 200.34
03.08.2022 12:16:53 | 00:26:48 | 1608 |  | 9.150009 | 170.65 | 280.2135 | 300 | 170.68 | 170.8333 | 300 | 170.65 | 170.8333 | 10.6501 | 170.68 | 170.68 | 541.3295 |  | 8.608827 | 298.7069 | 300 | 300 | 308 |  | 24.20825 | 60 | 1608 | 79.47226 | 60.08253 | -19.38972 | 60 | 651.2335 | 0 | 199.999422 | 200.34
03.08.2022 12:16:55 | 00:26:50 | 1610 |  | 10.12493 | 171.01 | 280.8046 | 300 | 171.09 | 171.1667 | 300 | 171.01 | 171.1667 | 9.825096 | 171.09 | 171.09 | 542.0994 |  | 8.608722 | 300 | 300 | 300 | 313 |  | 24.21146 | 60 | 1610 | 79.46022 | 60.08233 | -19.37789 | 60 | 652.2346 | 0 | 199.999422 | 200.34
03.08.2022 12:16:57 | 00:26:52 | 1612 |  | 10.12493 | 171.25 | 281.1987 | 300 | 171.35 | 171.5 | 300 | 171.25 | 171.5 | 9.524918 | 171.35 | 171.35 | 542.5994 |  | 8.609034 | 298.7069 | 300 | 300 | 312 |  | 24.21487 | 60 | 1612 | 79.44457 | 60.08374 | -19.36084 | 60 | 652.8887 | 0 | 199.999422 | 200.34
03.08.2022 12:16:59 | 00:26:54 | 1614 |  | 10.42488 | 171.65 | 281.8555 | 300 | 171.71 | 171.8334 | 300 | 171.65 | 171.8334 | 8.699913 | 171.71 | 171.71 | 543.3594 |  | 8.611992 | 298.7069 | 300 | 300 | 313 |  | 24.21888 | 60 | 1614 | 79.42912 | 60.08434 | -19.34478 | 60 | 653.9055 | 0 | 199.999422 | 200.34
03.08.2022 12:17:01 | 00:26:56 | 1616 |  | 10.49995 | 172 | 282.4302 | 300 | 171.95 | 172.1667 | 300 | 172 | 172.1667 | 9.67495 | 171.95 | 171.95 | 543.9494 |  | 8.607659 | 298.7069 | 300 | 300 | 311 |  | 24.22209 | 60 | 1616 | 79.41166 | 60.08374 | -19.32792 | 60 | 654.7202 | 0 | 199.999422 | 200.34
03.08.2022 12:17:03 | 00:26:58 | 1618 |  | 10.35004 | 172.4 | 283.087 | 300 | 172.25 | 172.5 | 300 | 172.4 | 172.5 | 9.299812 | 172.25 | 172.25 | 544.6494 |  | 8.606345 | 300 | 300 | 300 | 310 |  | 24.2249 | 60 | 1618 | 79.3932 | 60.08193 | -19.31127 | 60 | 655.677 | 0 | 199.999422 | 200.34
03.08.2022 12:17:05 | 00:27:00 | 1620 |  | 9.89994 | 172.65 | 283.4975 | 300 | 172.64 | 172.8334 | 300 | 172.65 | 172.8334 | 10.72506 | 172.64 | 172.64 | 545.2894 |  | 8.61359 | 298.7069 | 300 | 300 | 311 |  | 24.22791 | 60 | 1620 | 79.37775 | 60.08113 | -19.29663 | 60 | 656.4775 | 0 | 199.999422 | 200.34
03.08.2022 12:17:07 | 00:27:02 | 1622 |  | 9.599991 | 173.03 | 284.1215 | 300 | 172.95 | 173.1667 | 300 | 173.03 | 173.1667 | 10.57503 | 172.95 | 172.95 | 545.9794 |  | 8.613442 | 298.7069 | 300 | 300 | 314 |  | 24.22972 | 60 | 1622 | 79.36932 | 60.07832 | -19.291 | 60 | 657.4115 | 0 | 199.999422 | 200.34
03.08.2022 12:17:09 | 00:27:04 | 1624 |  | 10.72517 | 173.32 | 284.5977 | 300 | 173.38 | 173.5 | 300 | 173.32 | 173.5 | 9.675064 | 173.38 | 173.38 | 546.6994 |  | 8.612707 | 298.7069 | 300 | 300 | 310 |  | 24.23092 | 60 | 1624 | 79.36471 | 60.07712 | -19.28759 | 60 | 658.3177 | 0 | 199.999422 | 200.34
03.08.2022 12:17:11 | 00:27:06 | 1626 |  | 9.375 | 173.68 | 285.1888 | 300 | 173.66 | 173.8333 | 300 | 173.68 | 173.8333 | 10.72517 | 173.66 | 173.66 | 547.3394 |  | 8.615408 | 300 | 300 | 300 | 311 |  | 24.23273 | 60 | 1626 | 79.36572 | 60.07591 | -19.2898 | 60 | 659.1888 | 0 | 199.999422 | 200.34
03.08.2022 12:17:13 | 00:27:08 | 1628 |  | 10.57503 | 174.08 | 285.8457 | 300 | 173.93 | 174.1667 | 300 | 174.08 | 174.1667 | 9.975014 | 173.93 | 173.93 | 548.0095 |  | 8.615357 | 300 | 300 | 300 | 313 |  | 24.23493 | 60 | 1628 | 79.36893 | 60.07531 | -19.29362 | 60 | 660.1157 | 0 | 199.999422 | 200.34
03.08.2022 12:17:15 | 00:27:10 | 1630 |  | 10.6501 | 174.28 | 286.1741 | 300 | 174.38 | 174.5 | 300 | 174.28 | 174.5 | 10.05009 | 174.38 | 174.38 | 548.6594 |  | 8.612764 | 302.5862 | 300 | 300 | 315 |  | 24.23674 | 60 | 1630 | 79.37273 | 60.07611 | -19.29662 | 60 | 660.8941 | 0 | 199.999422 | 200.34
03.08.2022 12:17:17 | 00:27:12 | 1632 |  | 9.299812 | 174.73 | 286.913 | 300 | 174.71 | 174.8333 | 300 | 174.73 | 174.8333 | 10.87498 | 174.71 | 174.71 | 549.4394 |  | 8.610277 | 302.5862 | 300 | 300 | 312 |  | 24.23975 | 60 | 1632 | 79.37454 | 60.07671 | -19.29783 | 60 | 661.963 | 0 | 199.999422 | 200.34
03.08.2022 12:17:19 | 00:27:14 | 1634 |  | 11.02501 | 175.1 | 287.5205 | 300 | 175 | 175.1667 | 300 | 175.1 | 175.1667 | 9.89994 | 175 | 175 | 550.0994 |  | 8.613928 | 298.7069 | 300 | 300 | 316 |  | 24.24276 | 60 | 1634 | 79.37133 | 60.07591 | -19.29542 | 60 | 662.8606 | 0 | 199.999422 | 200.34
03.08.2022 12:17:21 | 00:27:16 | 1636 |  | 9.300041 | 175.32 | 287.8818 | 300 | 175.38 | 175.5 | 300 | 175.32 | 175.5 | 9.299927 | 175.38 | 175.38 | 550.6994 |  | 8.611453 | 301.2931 | 300 | 300 | 313 |  | 24.24617 | 60 | 1636 | 79.36411 | 60.07351 | -19.29061 | 60 | 663.6018 | 0 | 199.999422 | 200.34
03.08.2022 12:17:23 | 00:27:18 | 1638 |  | 9.824982 | 175.75 | 288.5878 | 300 | 175.7 | 175.8333 | 300 | 175.75 | 175.8333 | 10.64987 | 175.7 | 175.7 | 551.4494 |  | 8.611137 | 300 | 300 | 300 | 315 |  | 24.24898 | 60 | 1638 | 79.35829 | 60.0731 | -19.28519 | 60 | 664.6279 | 0 | 199.999422 | 200.34
03.08.2022 12:17:25 | 00:27:20 | 1640 |  | 10.2 | 175.97 | 288.9491 | 300 | 175.95 | 176.1667 | 300 | 175.97 | 176.1667 | 9.449844 | 175.95 | 175.95 | 551.9194 |  | 8.607706 | 300 | 300 | 300 | 314 |  | 24.25199 | 60 | 1640 | 79.35689 | 60.0719 | -19.28499 | 60 | 665.2391 | 0 | 199.999422 | 200.34
03.08.2022 12:17:27 | 00:27:22 | 1642 |  | 9.449959 | 176.41 | 289.6716 | 300 | 176.42 | 176.5 | 300 | 176.41 | 176.5 | 9.750023 | 176.42 | 176.42 | 552.8294 |  | 8.607338 | 301.2931 | 300 | 300 | 312 |  | 24.2554 | 60 | 1642 | 79.35629 | 60.0713 | -19.28499 | 60 | 666.4316 | 0 | 199.999422 | 200.34
03.08.2022 12:17:29 | 00:27:24 | 1644 |  | 10.04997 | 176.68 | 290.1149 | 300 | 176.64 | 176.8333 | 300 | 176.68 | 176.8333 | 9.89994 | 176.64 | 176.64 | 553.3194 |  | 8.607603 | 300 | 300 | 300 | 313 |  | 24.25741 | 60 | 1644 | 79.35609 | 60.0713 | -19.28479 | 60 | 667.0949 | 0 | 199.999422 | 200.34
03.08.2022 12:17:31 | 00:27:26 | 1646 |  | 9.224968 | 177.01 | 290.6568 | 300 | 177 | 177.1667 | 300 | 177.01 | 177.1667 | 8.700142 | 177 | 177 | 554.0094 |  | 8.607708 | 298.7069 | 300 | 300 | 313 |  | 24.26022 | 60 | 1646 | 79.35448 | 60.0713 | -19.28318 | 60 | 667.9968 | 0 | 199.999422 | 200.34
03.08.2022 12:17:33 | 00:27:28 | 1648 |  | 9.599991 | 177.31 | 291.1494 | 300 | 177.27 | 177.5 | 300 | 177.31 | 177.5 | 10.12516 | 177.27 | 177.27 | 554.5794 |  | 8.607023 | 300 | 300 | 300 | 313 |  | 24.26222 | 60 | 1648 | 79.35067 | 60.07069 | -19.27998 | 60 | 668.7594 | 0 | 199.999422 | 200.34
03.08.2022 12:17:35 | 00:27:30 | 1650 |  | 9.525146 | 177.64 | 291.6913 | 300 | 177.58 | 177.8333 | 300 | 177.64 | 177.8333 | 9.525032 | 177.58 | 177.58 | 555.2194 |  | 8.606708 | 300 | 300 | 300 | 313 |  | 24.26503 | 60 | 1650 | 79.34545 | 60.0705 | -19.27496 | 60 | 669.6113 | 0 | 199.999422 | 200.34
03.08.2022 12:17:37 | 00:27:32 | 1652 |  | 9.750137 | 177.96 | 292.2167 | 300 | 177.99 | 178.1667 | 300 | 177.96 | 178.1667 | 10.72495 | 177.99 | 177.99 | 555.9494 |  | 8.605125 | 300 | 300 | 300 | 313 |  | 24.26744 | 60 | 1652 | 79.33983 | 60.06949 | -19.27034 | 60 | 670.5468 | 0 | 199.999422 | 200.34
03.08.2022 12:17:39 | 00:27:34 | 1654 |  | 10.27508 | 178.28 | 292.7422 | 300 | 178.27 | 178.5 | 300 | 178.28 | 178.5 | 10.49995 | 178.27 | 178.27 | 556.5495 |  | 8.605123 | 301.2931 | 300 | 300 | 314 |  | 24.27045 | 60 | 1654 | 79.33321 | 60.0701 | -19.26312 | 60 | 671.3522 | 0 | 199.999422 | 200.34
03.08.2022 12:17:41 | 00:27:36 | 1656 |  | 9.450073 | 178.61 | 293.2841 | 300 | 178.7 | 178.8333 | 300 | 178.61 | 178.8333 | 10.2 | 178.7 | 178.7 | 557.3094 |  | 8.604963 | 300 | 300 | 300 | 313 |  | 24.27406 | 60 | 1656 | 79.32819 | 60.07029 | -19.2579 | 60 | 672.3241 | 0 | 199.999422 | 200.34
03.08.2022 12:17:43 | 00:27:38 | 1658 |  | 10.34992 | 179.01 | 293.9409 | 300 | 178.98 | 179.1667 | 300 | 179.01 | 179.1667 | 10.19989 | 178.98 | 178.98 | 557.9894 |  | 8.604959 | 298.7069 | 300 | 300 | 314 |  | 24.27687 | 60 | 1658 | 79.32057 | 60.0713 | -19.24928 | 60 | 673.2609 | 0 | 199.999422 | 200.34
03.08.2022 12:17:45 | 00:27:40 | 1660 |  | 10.87486 | 179.22 | 294.2857 | 300 | 179.35 | 179.5 | 300 | 179.22 | 179.5 | 9.675064 | 179.35 | 179.35 | 558.5694 |  | 8.606337 | 298.7069 | 300 | 300 | 312 |  | 24.27988 | 60 | 1660 | 79.31033 | 60.0705 | -19.23984 | 60 | 673.9757 | 0 | 199.999422 | 200.34
03.08.2022 12:17:47 | 00:27:42 | 1662 |  | 10.87486 | 179.66 | 295.0082 | 300 | 179.63 | 179.8334 | 300 | 179.66 | 179.8334 | 9.675064 | 179.63 | 179.63 | 559.2894 |  | 8.608029 | 300 | 300 | 300 | 314 |  | 24.28289 | 60 | 1662 | 79.29829 | 60.07029 | -19.228 | 60 | 674.9782 | 0 | 199.999422 | 200.34
03.08.2022 12:17:49 | 00:27:44 | 1664 |  | 11.40015 | 180.06 | 295.665 | 300 | 179.99 | 180.1667 | 300 | 180.06 | 180.1667 | 9.150009 | 179.99 | 179.99 | 560.0494 |  | 8.612317 | 298.7069 | 300 | 300 | 313 |  | 24.2853 | 60 | 1664 | 79.28726 | 60.06889 | -19.21837 | 60 | 675.995 | 0 | 199.999422 | 200.34
03.08.2022 12:17:51 | 00:27:46 | 1666 |  | 10.05009 | 180.46 | 296.3218 | 300 | 180.27 | 180.5 | 300 | 180.46 | 180.5 | 10.49995 | 180.27 | 180.27 | 560.7294 |  | 8.61074 | 300 | 300 | 300 | 311 |  | 24.28891 | 60 | 1666 | 79.27863 | 60.06668 | -19.21195 | 60 | 676.9318 | 0 | 199.999422 | 200.34
03.08.2022 12:17:53 | 00:27:48 | 1668 |  | 8.925018 | 180.74 | 296.7816 | 300 | 180.57 | 180.8334 | 300 | 180.74 | 180.8334 | 9.975014 | 180.57 | 180.57 | 561.3095 |  | 8.610902 | 300 | 300 | 300 | 310 |  | 24.29212 | 60 | 1668 | 79.27362 | 60.06588 | -19.20774 | 60 | 677.6917 | 0 | 199.999422 | 200.34
03.08.2022 12:17:55 | 00:27:50 | 1670 |  | 7.875023 | 181 | 297.2086 | 300 | 181.03 | 181.1667 | 300 | 181 | 181.1667 | 9.89994 | 181.03 | 181.03 | 562.0294 |  | 8.61059 | 300 | 300 | 300 | 310 |  | 24.29513 | 60 | 1670 | 79.27442 | 60.06448 | -19.20995 | 60 | 678.5786 | 0 | 199.999422 | 200.34
03.08.2022 12:17:57 | 00:27:52 | 1672 |  | 8.399849 | 181.25 | 297.619 | 300 | 181.32 | 181.5 | 300 | 181.25 | 181.5 | 9.224854 | 181.32 | 181.32 | 562.5694 |  | 8.610804 | 300 | 300 | 300 | 311 |  | 24.29794 | 60 | 1672 | 79.27763 | 60.06387 | -19.21376 | 60 | 679.2791 | 0 | 199.999422 | 200.34
03.08.2022 12:17:59 | 00:27:54 | 1674 |  | 9.824867 | 181.51 | 298.046 | 300 | 181.59 | 181.6667 | 300 | 181.51 | 181.6667 | 8.325119 | 181.59 | 181.59 | 563.0994 |  | 8.608376 | 300 | 300 | 300 | 314 |  | 24.30075 | 60 | 1674 | 79.28165 | 60.06287 | -19.21878 | 60 | 679.976 | 0 | 199.999422 | 200.34
03.08.2022 12:18:01 | 00:27:56 | 1676 |  | 9.375 | 181.86 | 298.6207 | 300 | 181.8 | 182 | 300 | 181.86 | 182 | 8.400078 | 181.8 | 181.8 | 563.6594 |  | 8.607209 | 300 | 300 | 300 | 311 |  | 24.30275 | 60 | 1676 | 79.28445 | 60.06387 | -19.22058 | 60 | 680.7607 | 0 | 199.999422 | 200.34
03.08.2022 12:18:03 | 00:27:58 | 1678 |  | 9.300041 | 182.31 | 299.3596 | 300 | 182.14 | 182.3333 | 300 | 182.31 | 182.3333 | 9.450073 | 182.14 | 182.14 | 564.4494 |  | 8.608108 | 300 | 300 | 300 | 311 |  | 24.30576 | 60 | 1678 | 79.28545 | 60.06448 | -19.22098 | 60 | 681.8396 | 0 | 199.999422 | 200.34
03.08.2022 12:18:05 | 00:28:00 | 1680 |  | 9.449959 | 182.5 | 299.6716 | 300 | 182.44 | 182.6667 | 300 | 182.5 | 182.6667 | 10.12505 | 182.44 | 182.44 | 564.9394 |  | 8.606308 | 300 | 300 | 300 | 308 |  | 24.30777 | 60 | 1680 | 79.28185 | 60.06427 | -19.21757 | 60 | 682.4516 | 0 | 199.999422 | 200.34
03.08.2022 12:18:07 | 00:28:02 | 1682 |  | 8.400078 | 182.75 | 300.0821 | 300 | 182.85 | 183 | 300 | 182.75 | 183 | 9.599876 | 182.85 | 182.85 | 565.5994 |  | 8.607525 | 300 | 300 | 300 | 314 |  | 24.30998 | 60 | 1682 | 79.27502 | 60.06367 | -19.21135 | 60 | 683.2721 | 0 | 199.999422 | 200.34
03.08.2022 12:18:09 | 00:28:04 | 1684 |  | 10.49995 | 183.12 | 300.6896 | 300 | 183.15 | 183.3334 | 300 | 183.12 | 183.3334 | 10.64987 | 183.15 | 183.15 | 566.2694 |  | 8.606417 | 298.7069 | 300 | 300 | 313 |  | 24.31138 | 60 | 1684 | 79.26679 | 60.06387 | -19.20292 | 60 | 684.1797 | 0 | 199.999422 | 200.34
03.08.2022 12:18:11 | 00:28:06 | 1686 |  | 10.49995 | 183.43 | 301.1987 | 300 | 183.42 | 183.6667 | 300 | 183.43 | 183.6667 | 10.12482 | 183.42 | 183.42 | 566.8494 |  | 8.605306 | 298.7069 | 300 | 300 | 313 |  | 24.31319 | 60 | 1686 | 79.25837 | 60.06227 | -19.1961 | 60 | 684.9587 | 0 | 199.999422 | 200.34
03.08.2022 12:18:13 | 00:28:08 | 1688 |  | 9.900055 | 183.9 | 301.9704 | 300 | 183.86 | 184 | 300 | 183.9 | 184 | 9.900055 | 183.86 | 183.86 | 567.7594 |  | 8.604731 | 298.7069 | 300 | 300 | 314 |  | 24.31419 | 60 | 1688 | 79.25075 | 60.06227 | -19.18848 | 60 | 686.1704 | 0 | 199.999422 | 200.34
03.08.2022 12:18:15 | 00:28:10 | 1690 |  | 10.19989 | 184.15 | 302.3809 | 300 | 184.2 | 184.3334 | 300 | 184.15 | 184.3334 | 11.7001 | 184.2 | 184.2 | 568.3494 |  | 8.604096 | 300 | 300 | 300 | 313 |  | 24.31519 | 60 | 1690 | 79.24633 | 60.06227 | -19.18406 | 60 | 686.9209 | 0 | 199.999422 | 200.34
03.08.2022 12:18:17 | 00:28:12 | 1692 |  | 9.825096 | 184.44 | 302.8571 | 300 | 184.47 | 184.6667 | 300 | 184.44 | 184.6667 | 8.849945 | 184.47 | 184.47 | 568.9094 |  | 8.604413 | 298.7069 | 300 | 300 | 313 |  | 24.3176 | 60 | 1692 | 79.24212 | 60.06147 | -19.18065 | 60 | 687.6672 | 0 | 199.999422 | 200.34
03.08.2022 12:18:19 | 00:28:14 | 1694 |  | 10.27508 | 184.79 | 303.4318 | 300 | 184.98 | 185 | 300 | 184.79 | 185 | 9.750137 | 184.98 | 184.98 | 569.7694 |  | 8.604205 | 298.7069 | 300 | 300 | 311 |  | 24.32041 | 60 | 1694 | 79.2361 | 60.06126 | -19.17484 | 60 | 688.7519 | 0 | 199.999422 | 200.34
03.08.2022 12:18:21 | 00:28:16 | 1696 |  | 11.25011 | 185.21 | 304.1215 | 300 | 185.04 | 185.3334 | 300 | 185.21 | 185.3334 | 9.67495 | 185.04 | 185.04 | 570.249422 |  | 8.604999 | 300 | 300 | 300 | 313 |  | 24.32362 | 60 | 1696 | 79.23168 | 60.06147 | -19.17022 | 60 | 689.5015 | 0 | 199.999422 | 200.34
03.08.2022 12:18:23 | 00:28:18 | 1698 |  | 10.50007 | 185.52 | 304.6305 | 300 | 185.5 | 185.6667 | 300 | 185.52 | 185.6667 | 9.150009 | 185.5 | 185.5 | 571.0194 |  | 8.602461 | 300 | 300 | 300 | 314 |  | 24.32643 | 60 | 1698 | 79.22546 | 60.06107 | -19.1644 | 60 | 690.4706 | 0 | 199.999422 | 200.34
03.08.2022 12:18:25 | 00:28:20 | 1700 |  | 9.224968 | 185.94 | 305.3202 | 300 | 185.76 | 186 | 300 | 185.94 | 186 | 11.02512 | 185.76 | 185.76 | 571.6994 |  | 8.601878 | 300 | 300 | 300 | 310 |  | 24.32944 | 60 | 1700 | 79.21925 | 60.06166 | -19.15758 | 60 | 691.4202 | 0 | 199.999422 | 200.34
03.08.2022 12:18:27 | 00:28:22 | 1702 |  | 9.599991 | 186.19 | 305.7307 | 300 | 186.2 | 186.3333 | 300 | 186.19 | 186.3333 | 9.524918 | 186.2 | 186.2 | 572.3894 |  | 8.59955 | 300 | 300 | 300 | 308 |  | 24.33185 | 60 | 1702 | 79.21302 | 60.06227 | -19.15075 | 60 | 692.2707 | 0 | 199.999422 | 200.34
03.08.2022 12:18:29 | 00:28:24 | 1704 |  | 9.150009 | 186.44 | 306.1412 | 300 | 186.51 | 186.6667 | 300 | 186.44 | 186.6667 | 10.94994 | 186.51 | 186.51 | 572.9494 |  | 8.603615 | 300 | 300 | 300 | 311 |  | 24.33466 | 60 | 1704 | 79.20499 | 60.06367 | -19.14132 | 60 | 692.9912 | 0 | 199.999422 | 200.34
03.08.2022 12:18:31 | 00:28:26 | 1706 |  | 10.2 | 186.8 | 306.7324 | 300 | 186.77 | 187 | 300 | 186.8 | 187 | 9.375 | 186.77 | 186.77 | 573.5694 |  | 8.605891 | 300 | 300 | 300 | 313 |  | 24.33767 | 60 | 1706 | 79.19396 | 60.06287 | -19.13109 | 60 | 693.8424 | 0 | 199.999422 | 200.34
03.08.2022 12:18:33 | 00:28:28 | 1708 |  | 9.975014 | 187.16 | 307.3235 | 300 | 187.22 | 187.3333 | 300 | 187.16 | 187.3333 | 9.599991 | 187.22 | 187.22 | 574.3794 |  | 8.605473 | 300 | 300 | 300 | 314 |  | 24.34068 | 60 | 1708 | 79.17972 | 60.06187 | -19.11785 | 60 | 694.8835 | 0 | 199.999422 | 200.34
03.08.2022 12:18:35 | 00:28:30 | 1710 |  | 10.34992 | 187.55 | 307.9639 | 300 | 187.45 | 187.6667 | 300 | 187.55 | 187.6667 | 12.37507 | 187.45 | 187.45 | 574.9994 |  | 8.605949 | 297.4138 | 300 | 300 | 309 |  | 24.34389 | 60 | 1710 | 79.16828 | 60.06147 | -19.10682 | 60 | 695.7539 | 0 | 199.999422 | 200.34
03.08.2022 12:18:37 | 00:28:32 | 1712 |  | 10.04986 | 187.77 | 308.3251 | 300 | 187.79 | 188 | 300 | 187.77 | 188 | 10.87509 | 187.79 | 187.79 | 575.5594 |  | 8.606795 | 298.7069 | 300 | 300 | 313 |  | 24.3475 | 60 | 1712 | 79.16026 | 60.06147 | -19.09879 | 60 | 696.4551 | 0 | 199.999422 | 200.34
03.08.2022 12:18:39 | 00:28:34 | 1714 |  | 9.299927 | 188.18 | 308.9983 | 300 | 188.42 | 188.3333 | 300 | 188.18 | 188.3333 | 10.42488 | 188.42 | 188.42 | 576.5994 |  | 8.608224 | 298.7069 | 300 | 300 | 309 |  | 24.35051 | 60 | 1714 | 79.15504 | 60.06126 | -19.09377 | 60 | 697.7584 | 0 | 199.999422 | 200.34
03.08.2022 12:18:41 | 00:28:36 | 1716 |  | 10.12493 | 188.5 | 309.5238 | 300 | 188.67 | 188.8334 | 300 | 188.5 | 188.6667 | 10.94994 | 188.67 | 188.67 | 577.1694 |  | 8.607485 | 298.7069 | 300 | 300 | 311 |  | 24.35332 | 60 | 1716 | 79.14941 | 60.06086 | -19.08855 | 60 | 698.5338 | 0 | 199.999422 | 200.34
03.08.2022 12:18:43 | 00:28:38 | 1718 |  | 10.35015 | 188.79 | 310 | 300 | 188.84 | 189 | 300 | 188.79 | 189 | 8.85006 | 188.84 | 188.84 | 577.6294 |  | 8.605318 | 301.2931 | 300 | 300 | 309 |  | 24.35653 | 60 | 1718 | 79.144 | 60.06066 | -19.08334 | 60 | 699.18 | 0 | 199.999422 | 200.34
03.08.2022 12:18:45 | 00:28:40 | 1720 |  | 10.80002 | 189.12 | 310.5419 | 300 | 189.25 | 189.5 | 300 | 189.12 | 189.3333 | 9.900055 | 189.25 | 189.25 | 578.3694 |  | 8.605109 | 298.7069 | 300 | 300 | 311 |  | 24.35933 | 60 | 1720 | 79.13918 | 60.06006 | -19.07912 | 60 | 700.1319 | 0 | 199.999422 | 200.34
03.08.2022 12:18:47 | 00:28:42 | 1722 |  | 10.42511 | 189.56 | 311.2644 | 300 | 189.6 | 189.8333 | 300 | 189.56 | 189.6667 | 10.95016 | 189.6 | 189.6 | 579.1595 |  | 8.602516 | 298.7069 | 300 | 300 | 312 |  | 24.36234 | 60 | 1722 | 79.13377 | 60.06066 | -19.0731 | 60 | 701.2044 | 0 | 199.999422 | 200.34
03.08.2022 12:18:49 | 00:28:44 | 1724 |  | 9.900169 | 189.94 | 311.8883 | 300 | 189.99 | 190.1667 | 300 | 189.94 | 190 | 11.02501 | 189.99 | 189.99 | 579.9294 |  | 8.601776 | 300 | 300 | 300 | 308 |  | 24.36395 | 60 | 1724 | 79.12895 | 60.06066 | -19.06829 | 60 | 702.2184 | 0 | 199.999422 | 200.34
03.08.2022 12:18:51 | 00:28:46 | 1726 |  | 8.924904 | 190.18 | 312.2824 | 300 | 190.3 | 190.5 | 300 | 190.18 | 190.3334 | 10.27496 | 190.3 | 190.3 | 580.4794 |  | 8.601665 | 298.7069 | 300 | 300 | 309 |  | 24.36596 | 60 | 1726 | 79.12273 | 60.06207 | -19.06067 | 60 | 702.9225 | 0 | 199.999422 | 200.34
03.08.2022 12:18:53 | 00:28:48 | 1728 |  | 9.449959 | 190.44 | 312.7094 | 300 | 190.72 | 190.8333 | 300 | 190.44 | 190.6667 | 10.19989 | 190.72 | 190.72 | 581.1594 |  | 8.601772 | 297.4138 | 300 | 300 | 307 |  | 24.36716 | 60 | 1728 | 79.1151 | 60.06166 | -19.05344 | 60 | 703.7694 | 0 | 199.999422 | 200.34
03.08.2022 12:18:55 | 00:28:50 | 1730 |  | 10.72506 | 190.75 | 313.2184 | 300 | 190.97 | 191.1667 | 300 | 190.75 | 191 | 10.64987 | 190.97 | 190.97 | 581.7194 |  | 8.601505 | 300 | 300 | 300 | 312 |  | 24.36836 | 60 | 1730 | 79.10367 | 60.06247 | -19.0412 | 60 | 704.5284 | 0 | 199.999422 | 200.34
03.08.2022 12:18:57 | 00:28:52 | 1732 |  | 10.72495 | 191.2 | 313.9573 | 300 | 191.35 | 191.5 | 300 | 191.2 | 191.3334 | 9.825096 | 191.35 | 191.35 | 582.5494 |  | 8.601082 | 297.4138 | 300 | 300 | 313 |  | 24.37017 | 60 | 1732 | 79.09223 | 60.06247 | -19.02976 | 60 | 705.6473 | 0 | 199.999422 | 200.34
03.08.2022 12:18:59 | 00:28:54 | 1734 |  | 10.2 | 191.61 | 314.6306 | 300 | 191.72 | 191.8333 | 300 | 191.61 | 191.6667 | 10.12505 | 191.72 | 191.72 | 583.3294 |  | 8.602878 | 300 | 300 | 300 | 310 |  | 24.37358 | 60 | 1734 | 79.07999 | 60.06307 | -19.01692 | 60 | 706.6906 | 0 | 199.999422 | 200.34
03.08.2022 12:19:01 | 00:28:56 | 1736 |  | 9.599991 | 191.87 | 315.0575 | 300 | 192.03 | 192.1667 | 300 | 191.87 | 192 | 10.6501 | 192.03 | 192.03 | 583.8994 |  | 8.60071 | 300 | 300 | 300 | 311 |  | 24.37659 | 60 | 1736 | 79.06755 | 60.06307 | -19.00448 | 60 | 707.4275 | 0 | 199.999422 | 200.34
03.08.2022 12:19:03 | 00:28:58 | 1738 |  | 9.224968 | 192.11 | 315.4516 | 300 | 192.32 | 192.5 | 300 | 192.11 | 192.3334 | 8.925133 | 192.32 | 192.32 | 584.4294 |  | 8.600182 | 298.7069 | 300 | 300 | 310 |  | 24.3794 | 60 | 1738 | 79.05511 | 60.06307 | -18.99204 | 60 | 708.1116 | 0 | 199.999422 | 200.34
03.08.2022 12:19:05 | 00:29:00 | 1740 |  | 9.374886 | 192.48 | 316.0591 | 300 | 192.77 | 192.8333 | 300 | 192.48 | 192.6667 | 9.224854 | 192.77 | 192.77 | 585.2494 |  | 8.60108 | 300 | 300 | 300 | 309 |  | 24.38321 | 60 | 1740 | 79.04408 | 60.06026 | -18.98381 | 60 | 709.1691 | 0 | 199.999422 | 200.34
03.08.2022 12:19:07 | 00:29:02 | 1742 |  | 10.49995 | 192.84 | 316.6503 | 300 | 192.91 | 193.1667 | 300 | 192.84 | 193 | 9.67495 | 192.91 | 192.91 | 585.7495 |  | 8.598448 | 300 | 300 | 300 | 311 |  | 24.38622 | 60 | 1742 | 79.03384 | 60.05946 | -18.97438 | 60 | 709.9003 | 0 | 199.999422 | 200.34
03.08.2022 12:19:09 | 00:29:04 | 1744 |  | 10.72517 | 193.12 | 317.11 | 300 | 193.26 | 193.5 | 300 | 193.12 | 193.3333 | 9.074936 | 193.26 | 193.26 | 586.3794 |  | 8.599297 | 302.5862 | 300 | 300 | 312 |  | 24.38823 | 60 | 1744 | 79.03144 | 60.06026 | -18.97118 | 60 | 710.71 | 0 | 199.999422 | 200.34
03.08.2022 12:19:11 | 00:29:06 | 1746 |  | 10.04986 | 193.51 | 317.7504 | 300 | 193.61 | 193.8333 | 300 | 193.51 | 193.6667 | 10.425 | 193.61 | 193.61 | 587.1194 |  | 8.602096 | 298.7069 | 300 | 300 | 313 |  | 24.39124 | 60 | 1746 | 79.02943 | 60.05886 | -18.97058 | 60 | 711.7004 | 0 | 199.999422 | 200.34
03.08.2022 12:19:13 | 00:29:08 | 1748 |  | 10.95005 | 193.91 | 318.4073 | 300 | 193.98 | 194.1667 | 300 | 193.91 | 194 | 9.975014 | 193.98 | 193.98 | 587.8895 |  | 8.604321 | 298.7069 | 300 | 300 | 313 |  | 24.39264 | 60 | 1748 | 79.02843 | 60.05865 | -18.96977 | 60 | 712.7273 | 0 | 199.999422 | 200.34
03.08.2022 12:19:15 | 00:29:10 | 1750 |  | 9.750023 | 194.18 | 318.8506 | 300 | 194.3 | 194.5 | 300 | 194.18 | 194.3333 | 9.524918 | 194.3 | 194.3 | 588.4794 |  | 8.603582 | 300 | 300 | 300 | 314 |  | 24.39465 | 60 | 1750 | 79.02522 | 60.05825 | -18.96696 | 60 | 713.4906 | 0 | 199.999422 | 200.34
03.08.2022 12:19:17 | 00:29:12 | 1752 |  | 8.474922 | 194.58 | 319.5074 | 300 | 194.59 | 194.8334 | 300 | 194.58 | 194.6667 | 9.975014 | 194.59 | 194.59 | 589.1694 |  | 8.604271 | 298.7069 | 300 | 300 | 315 |  | 24.39666 | 60 | 1752 | 79.02422 | 60.05825 | -18.96596 | 60 | 714.4374 | 0 | 199.999422 | 200.34
03.08.2022 12:19:19 | 00:29:14 | 1754 |  | 9.150009 | 194.81 | 319.8851 | 300 | 194.88 | 195.1667 | 300 | 194.81 | 195 | 10.27496 | 194.88 | 194.88 | 589.6894 |  | 8.603531 | 300 | 300 | 300 | 314 |  | 24.39826 | 60 | 1754 | 79.02221 | 60.05745 | -18.96476 | 60 | 715.1051 | 0 | 199.999422 | 200.34
03.08.2022 12:19:21 | 00:29:16 | 1756 |  | 8.925018 | 195.04 | 320.2627 | 300 | 195.31 | 195.5 | 300 | 195.04 | 195.3333 | 10.87509 | 195.31 | 195.31 | 590.3494 |  | 8.605966 | 298.7069 | 300 | 300 | 312 |  | 24.40167 | 60 | 1756 | 79.0194 | 60.05825 | -18.96115 | 60 | 715.9128 | 0 | 199.999422 | 200.34
03.08.2022 12:19:23 | 00:29:18 | 1758 |  | 10.425 | 195.4 | 320.8538 | 300 | 195.67 | 195.8334 | 300 | 195.4 | 195.6667 | 11.09997 | 195.67 | 195.67 | 591.0694 |  | 8.601257 | 300 | 300 | 300 | 313 |  | 24.40368 | 60 | 1758 | 79.01679 | 60.06006 | -18.95673 | 60 | 716.8639 | 0 | 199.999422 | 200.34
03.08.2022 12:19:25 | 00:29:20 | 1760 |  | 10.50007 | 195.77 | 321.4614 | 300 | 196.04 | 196.1667 | 300 | 195.77 | 196 | 9.975014 | 196.04 | 196.04 | 591.8094 |  | 8.602942 | 300 | 300 | 300 | 313 |  | 24.40669 | 60 | 1760 | 79.00997 | 60.06107 | -18.94891 | 60 | 717.8414 | 0 | 199.999422 | 200.34
03.08.2022 12:19:27 | 00:29:22 | 1762 |  | 10.6501 | 196.2 | 322.1675 | 300 | 196.36 | 196.5 | 300 | 196.2 | 196.3333 | 9.975014 | 196.36 | 196.36 | 592.5594 |  | 8.602357 | 300 | 300 | 300 | 314 |  | 24.4095 | 60 | 1762 | 78.99753 | 60.06267 | -18.93486 | 60 | 718.8675 | 0 | 199.999422 | 200.34
03.08.2022 12:19:29 | 00:29:24 | 1764 |  | 9.824982 | 196.44 | 322.5616 | 300 | 196.64 | 196.8334 | 300 | 196.44 | 196.6667 | 9.900055 | 196.64 | 196.64 | 593.0795 |  | 8.600976 | 298.7069 | 300 | 300 | 317 |  | 24.4115 | 60 | 1764 | 78.98107 | 60.06367 | -18.9174 | 60 | 719.5416 | 0 | 199.999422 | 200.34
03.08.2022 12:19:31 | 00:29:26 | 1766 |  | 7.425156 | 196.82 | 323.1856 | 300 | 197 | 197.1667 | 300 | 196.82 | 197 | 8.549995 | 197 | 197 | 593.8194 |  | 8.601712 | 298.7069 | 300 | 300 | 313 |  | 24.41391 | 60 | 1766 | 78.96041 | 60.06207 | -18.89834 | 60 | 720.5256 | 0 | 199.999422 | 200.34
03.08.2022 12:19:33 | 00:29:28 | 1768 |  | 9.524803 | 197.08 | 323.6125 | 300 | 197.36 | 197.5 | 300 | 197.08 | 197.3333 | 8.774986 | 197.36 | 197.36 | 594.4394 |  | 8.598546 | 298.7069 | 300 | 300 | 312 |  | 24.41632 | 60 | 1768 | 78.93994 | 60.05926 | -18.88068 | 60 | 721.3125 | 0 | 199.999422 | 200.34
03.08.2022 12:19:35 | 00:29:30 | 1770 |  | 8.924904 | 197.19 | 323.7931 | 300 | 197.5 | 197.6667 | 300 | 197.19 | 197.5 | 9.224968 | 197.5 | 197.5 | 594.6894 |  | 8.598452 | 298.7069 | 300 | 300 | 314 |  | 24.41813 | 60 | 1770 | 78.9269 | 60.05846 | -18.86845 | 60 | 721.6331 | 0 | 199.999422 | 200.34
03.08.2022 12:19:37 | 00:29:32 | 1772 |  | 9.224968 | 197.71 | 324.6469 | 300 | 197.81 | 198 | 300 | 197.71 | 197.8333 | 8.925018 | 197.81 | 197.81 | 595.5194 |  | 8.598772 | 301.2931 | 300 | 300 | 313 |  | 24.41993 | 60 | 1772 | 78.92349 | 60.05806 | -18.86544 | 60 | 722.797 | 0 | 199.999422 | 200.34
03.08.2022 12:19:39 | 00:29:34 | 1774 |  | 11.25 | 198.01 | 325.1396 | 300 | 198.23 | 198.3334 | 300 | 198.01 | 198.1667 | 9.975014 | 198.23 | 198.23 | 596.2394 |  | 8.598985 | 298.7069 | 300 | 300 | 311 |  | 24.42214 | 60 | 1774 | 78.92389 | 60.05846 | -18.86543 | 60 | 723.7096 | 0 | 199.999422 | 200.34
03.08.2022 12:19:41 | 00:29:36 | 1776 |  | 10.42511 | 198.31 | 325.6322 | 300 | 198.55 | 198.6667 | 300 | 198.31 | 198.5 | 9.524918 | 198.55 | 198.55 | 596.8594 |  | 8.599249 | 300 | 300 | 300 | 311 |  | 24.42374 | 60 | 1776 | 78.92409 | 60.05886 | -18.86523 | 60 | 724.5222 | 0 | 199.999422 | 200.34
03.08.2022 12:19:43 | 00:29:38 | 1778 |  | 10.05009 | 198.69 | 326.2562 | 300 | 198.83 | 199 | 300 | 198.69 | 198.8333 | 9.599991 | 198.83 | 198.83 | 597.5194 |  | 8.59893 | 298.7069 | 300 | 300 | 310 |  | 24.42595 | 60 | 1778 | 78.92168 | 60.05846 | -18.86323 | 60 | 725.4262 | 0 | 199.999422 | 200.34
03.08.2022 12:19:45 | 00:29:40 | 1780 |  | 10.6501 | 199.1 | 326.9294 | 300 | 199.08 | 199.3334 | 300 | 199.1 | 199.1667 | 9.224854 | 199.08 | 199.08 | 598.1794 |  | 8.598454 | 298.7069 | 300 | 300 | 316 |  | 24.42956 | 60 | 1780 | 78.91446 | 60.05645 | -18.85801 | 60 | 726.3494 | 0 | 199.999422 | 200.34
03.08.2022 12:19:47 | 00:29:42 | 1782 |  | 9.824867 | 199.35 | 327.3399 | 300 | 199.51 | 199.6667 | 300 | 199.35 | 199.5 | 9.67495 | 199.51 | 199.51 | 598.8594 |  | 8.598084 | 298.7069 | 300 | 300 | 314 |  | 24.43237 | 60 | 1782 | 78.91145 | 60.05524 | -18.85621 | 60 | 727.1899 | 0 | 199.999422 | 200.34
03.08.2022 12:19:49 | 00:29:44 | 1784 |  | 9.375 | 199.73 | 327.9639 | 300 | 199.78 | 200 | 300 | 199.73 | 199.8333 | 10.35015 | 199.78 | 199.78 | 599.5094 |  | 8.597246 | 301.2931 | 300 | 300 | 310 |  | 24.43518 | 60 | 1784 | 78.91145 | 60.05484 | -18.85661 | 60 | 728.0839 | 0 | 199.999422 | 200.34
03.08.2022 12:19:51 | 00:29:46 | 1786 |  | 9.450073 | 200 | 328.4072 | 300 | 200.12 | 200.3334 | 300 | 200 | 200.1667 | 9.750023 | 200.12 | 200.12 | 600.1194 |  | 8.595665 | 300 | 300 | 300 | 315 |  | 24.43799 | 60 | 1786 | 78.91346 | 60.05565 | -18.85781 | 60 | 728.8672 | 0 | 199.999422 | 200.34
03.08.2022 12:19:53 | 00:29:48 | 1788 |  | 9.975014 | 200.35 | 328.9819 | 300 | 200.46 | 200.6667 | 300 | 200.35 | 200.5 | 9.750023 | 200.46 | 200.46 | 600.8095 |  | 8.597623 | 298.7069 | 300 | 300 | 314 |  | 24.4402 | 60 | 1788 | 78.91426 | 60.05665 | -18.85761 | 60 | 729.782 | 0 | 199.999422 | 200.34
03.08.2022 12:19:55 | 00:29:50 | 1790 |  | 9.750023 | 200.61 | 329.4089 | 300 | 200.81 | 201 | 300 | 200.61 | 200.8333 | 10.80013 | 200.81 | 200.81 | 601.4195 |  | 8.60148 | 298.7069 | 300 | 300 | 310 |  | 24.443 | 60 | 1790 | 78.91064 | 60.05745 | -18.85319 | 60 | 730.5589 | 0 | 199.999422 | 200.34
03.08.2022 12:19:57 | 00:29:52 | 1792 |  | 9.975014 | 201.06 | 330.1478 | 300 | 201.08 | 201.3333 | 300 | 201.06 | 201.1667 | 10.34992 | 201.08 | 201.08 | 602.1394 |  | 8.601264 | 298.7069 | 300 | 300 | 310 |  | 24.44561 | 60 | 1792 | 78.90202 | 60.05865 | -18.84337 | 60 | 731.5678 | 0 | 199.999422 | 200.34
03.08.2022 12:19:59 | 00:29:54 | 1794 |  | 11.09997 | 201.3 | 330.5419 | 300 | 201.56 | 201.6667 | 300 | 201.3 | 201.5 | 11.85001 | 201.56 | 201.56 | 602.8594 |  | 8.601894 | 297.4138 | 300 | 300 | 313 |  | 24.44842 | 60 | 1794 | 78.88938 | 60.06026 | -18.82912 | 60 | 732.4419 | 0 | 199.999422 | 200.34
03.08.2022 12:20:01 | 00:29:56 | 1796 |  | 9.599991 | 201.68 | 331.1659 | 300 | 201.84 | 202 | 300 | 201.68 | 201.8334 | 9.300156 | 201.84 | 201.84 | 603.5194 |  | 8.601679 | 298.7069 | 300 | 300 | 312 |  | 24.45103 | 60 | 1796 | 78.87253 | 60.06107 | -18.81146 | 60 | 733.3459 | 0 | 199.999422 | 200.34
03.08.2022 12:20:03 | 00:29:58 | 1798 |  | 9.525032 | 202.09 | 331.8391 | 300 | 202.39 | 202.3333 | 300 | 202.09 | 202.1667 | 10.04997 | 202.39 | 202.39 | 604.4794 |  | 8.602515 | 300 | 300 | 300 | 311 |  | 24.45304 | 60 | 1798 | 78.85186 | 60.06086 | -18.791 | 60 | 734.5691 | 0 | 199.999422 | 200.34
03.08.2022 12:20:05 | 00:30:00 | 1800 |  | 9.524918 | 202.34 | 332.2496 | 300 | 202.32 | 202.6667 | 300 | 202.34 | 202.5 | 9.824982 | 202.32 | 202.32 | 604.6595 |  | 8.602199 | 300 | 300 | 300 | 311 |  | 24.45484 | 60 | 1800 | 78.83079 | 60.06107 | -18.76972 | 60 | 734.9096 | 0 | 199.999422 | 200.34
03.08.2022 12:20:07 | 00:30:02 | 1802 |  | 9.149895 | 202.57 | 332.6273 | 300 | 202.9 | 203 | 300 | 202.57 | 202.8334 | 7.875023 | 202.9 | 202.9 | 605.4694 |  | 8.596383 | 298.7069 | 300 | 300 | 313 |  | 24.45645 | 60 | 1802 | 78.81193 | 60.06046 | -18.75146 | 60 | 735.8673 | 0 | 199.999422 | 200.34
03.08.2022 12:20:09 | 00:30:04 | 1804 |  | 10.04986 | 202.95 | 333.2512 | 300 | 203.15 | 203.3333 | 300 | 202.95 | 203.1667 | 10.79979 | 203.15 | 203.15 | 606.0994 |  | 8.600879 | 298.7069 | 300 | 300 | 315 |  | 24.45805 | 60 | 1804 | 78.79749 | 60.05986 | -18.73763 | 60 | 736.7412 | 0 | 199.999422 | 200.34
03.08.2022 12:20:11 | 00:30:06 | 1806 |  | 10.27496 | 203.31 | 333.8424 | 300 | 203.44 | 203.6667 | 300 | 203.31 | 203.5 | 9.375 | 203.44 | 203.44 | 606.7494 |  | 8.59866 | 300 | 300 | 300 | 314 |  | 24.46166 | 60 | 1806 | 78.78304 | 60.06267 | -18.72037 | 60 | 737.6224 | 0 | 199.999422 | 200.34
03.08.2022 12:20:13 | 00:30:08 | 1808 |  | 9.599991 | 203.68 | 334.4499 | 300 | 203.76 | 204 | 300 | 203.68 | 203.8334 | 10.12493 | 203.76 | 203.76 | 607.4394 |  | 8.596799 | 298.7069 | 300 | 300 | 311 |  | 24.46367 | 60 | 1808 | 78.77261 | 60.06347 | -18.70913 | 60 | 738.5499 | 0 | 199.999422 | 200.34
03.08.2022 12:20:15 | 00:30:10 | 1810 |  | 9.600105 | 203.94 | 334.8769 | 300 | 204.15 | 204.3333 | 300 | 203.94 | 204.1667 | 10.64999 | 204.15 | 204.15 | 608.0894 |  | 8.596796 | 300 | 300 | 300 | 313 |  | 24.46588 | 60 | 1810 | 78.75876 | 60.06427 | -18.69448 | 60 | 739.3669 | 0 | 199.999422 | 200.34
03.08.2022 12:20:17 | 00:30:12 | 1812 |  | 9.750023 | 204.23 | 335.353 | 300 | 204.5 | 204.6667 | 300 | 204.23 | 204.5 | 10.72517 | 204.5 | 204.5 | 608.7294 |  | 8.595947 | 298.7069 | 300 | 300 | 312 |  | 24.46849 | 60 | 1812 | 78.74331 | 60.06508 | -18.67823 | 60 | 740.193 | 0 | 199.999422 | 200.34
03.08.2022 12:20:19 | 00:30:14 | 1814 |  | 10.35004 | 204.59 | 335.9442 | 300 | 204.86 | 205 | 300 | 204.59 | 204.8333 | 9.975014 | 204.86 | 204.86 | 609.4494 |  | 8.596049 | 300 | 300 | 300 | 311 |  | 24.4711 | 60 | 1814 | 78.72706 | 60.06488 | -18.66218 | 60 | 741.1442 | 0 | 199.999422 | 200.34
03.08.2022 12:20:21 | 00:30:16 | 1816 |  | 11.32519 | 204.98 | 336.5846 | 300 | 205.19 | 205.3334 | 300 | 204.98 | 205.1667 | 9.375 | 205.19 | 205.19 | 610.1694 |  | 8.598588 | 298.7069 | 300 | 300 | 307 |  | 24.4735 | 60 | 1816 | 78.7108 | 60.06467 | -18.64613 | 60 | 742.1146 | 0 | 199.999422 | 200.34
03.08.2022 12:20:23 | 00:30:18 | 1818 |  | 10.80002 | 205.32 | 337.1429 | 300 | 205.48 | 205.6667 | 300 | 205.32 | 205.5 | 10.04986 | 205.48 | 205.48 | 610.7994 |  | 8.595681 | 300 | 300 | 300 | 314 |  | 24.47571 | 60 | 1818 | 78.69675 | 60.06448 | -18.63228 | 60 | 742.9629 | 0 | 199.999422 | 200.34
03.08.2022 12:20:25 | 00:30:20 | 1820 |  | 10.35015 | 205.74 | 337.8325 | 300 | 205.75 | 206 | 300 | 205.74 | 205.8333 | 9.449844 | 205.75 | 205.75 | 611.4894 |  | 8.595682 | 300 | 300 | 300 | 318 |  | 24.47832 | 60 | 1820 | 78.68532 | 60.06347 | -18.62185 | 60 | 743.9225 | 0 | 199.999422 | 200.34
03.08.2022 12:20:27 | 00:30:22 | 1822 |  | 10.12493 | 206.03 | 338.3087 | 300 | 206.2 | 206.3334 | 300 | 206.03 | 206.1667 | 10.27508 | 206.2 | 206.2 | 612.2294 |  | 8.595792 | 297.4138 | 300 | 300 | 308 |  | 24.48053 | 60 | 1822 | 78.6767 | 60.06327 | -18.61343 | 60 | 744.8487 | 0 | 199.999422 | 200.34
03.08.2022 12:20:29 | 00:30:24 | 1824 |  | 9.375 | 206.36 | 338.8506 | 300 | 206.45 | 206.6667 | 300 | 206.36 | 206.5 | 10.57503 | 206.45 | 206.45 | 612.8094 |  | 8.594841 | 297.4138 | 300 | 300 | 313 |  | 24.48293 | 60 | 1824 | 78.67127 | 60.06227 | -18.609 | 60 | 745.6406 | 0 | 199.999422 | 200.34
03.08.2022 12:20:31 | 00:30:26 | 1826 |  | 10.04986 | 206.67 | 339.3596 | 300 | 206.85 | 207 | 300 | 206.67 | 206.8333 | 9.450188 | 206.85 | 206.85 | 613.5194 |  | 8.594052 | 298.7069 | 300 | 300 | 315 |  | 24.48534 | 60 | 1826 | 78.66666 | 60.06347 | -18.60319 | 60 | 746.5496 | 0 | 199.999422 | 200.34
03.08.2022 12:20:33 | 00:30:28 | 1828 |  | 9.824867 | 206.99 | 339.8851 | 300 | 207.16 | 207.3334 | 300 | 206.99 | 207.1667 | 10.35015 | 207.16 | 207.16 | 614.1494 |  | 8.593254 | 300 | 300 | 300 | 315 |  | 24.48695 | 60 | 1828 | 78.66505 | 60.06427 | -18.60078 | 60 | 747.3851 | 0 | 199.999422 | 200.34
03.08.2022 12:20:35 | 00:30:30 | 1830 |  | 10.2 | 207.37 | 340.509 | 300 | 207.46 | 207.6667 | 300 | 207.37 | 207.5 | 9.975014 | 207.46 | 207.46 | 614.8294 |  | 8.599437 | 300 | 300 | 300 | 311 |  | 24.48895 | 60 | 1830 | 78.65944 | 60.06448 | -18.59496 | 60 | 748.309 | 0 | 199.999422 | 200.34
03.08.2022 12:20:37 | 00:30:32 | 1832 |  | 9.749794 | 207.67 | 341.0016 | 300 | 207.83 | 208 | 300 | 207.67 | 207.8333 | 10.05009 | 207.83 | 207.83 | 615.4994 |  | 8.598696 | 298.7069 | 300 | 300 | 313 |  | 24.49116 | 60 | 1832 | 78.65021 | 60.06367 | -18.58654 | 60 | 749.1717 | 0 | 199.999422 | 200.34
03.08.2022 12:20:39 | 00:30:34 | 1834 |  | 9.675064 | 208.03 | 341.5928 | 300 | 208.18 | 208.3333 | 300 | 208.03 | 208.1667 | 9.974899 | 208.18 | 208.18 | 616.2094 |  | 8.599439 | 300 | 300 | 300 | 312 |  | 24.49377 | 60 | 1834 | 78.64058 | 60.06448 | -18.5761 | 60 | 750.1128 | 0 | 199.999422 | 200.34
03.08.2022 12:20:41 | 00:30:36 | 1836 |  | 10.2 | 208.29 | 342.0197 | 300 | 208.5 | 208.6667 | 300 | 208.29 | 208.5 | 10.49995 | 208.5 | 208.5 | 616.7894 |  | 8.598431 | 297.4138 | 300 | 300 | 314 |  | 24.49598 | 60 | 1836 | 78.63155 | 60.06488 | -18.56667 | 60 | 750.8597 | 0 | 199.999422 | 200.34
03.08.2022 12:20:43 | 00:30:38 | 1838 |  | 9.375 | 208.66 | 342.6273 | 300 | 208.79 | 209 | 300 | 208.66 | 208.8334 | 10.04997 | 208.79 | 208.79 | 617.4494 |  | 8.599222 | 300 | 300 | 300 | 315 |  | 24.49818 | 60 | 1838 | 78.62172 | 60.06488 | -18.55684 | 60 | 751.7573 | 0 | 199.999422 | 200.34
03.08.2022 12:20:45 | 00:30:40 | 1840 |  | 9.975014 | 209.03 | 343.2348 | 300 | 209.23 | 209.3333 | 300 | 209.03 | 209.1667 | 9.750023 | 209.23 | 209.23 | 618.2594 |  | 8.599222 | 298.7069 | 300 | 300 | 314 |  | 24.50059 | 60 | 1840 | 78.61229 | 60.06508 | -18.54721 | 60 | 752.8048 | 0 | 199.999422 | 200.34
03.08.2022 12:20:47 | 00:30:42 | 1842 |  | 10.2 | 209.28 | 343.6453 | 300 | 209.52 | 209.6667 | 300 | 209.28 | 209.5 | 11.17504 | 209.52 | 209.52 | 618.7994 |  | 8.598799 | 298.7069 | 300 | 300 | 313 |  | 24.5034 | 60 | 1842 | 78.60205 | 60.06568 | -18.53637 | 60 | 753.5053 | 0 | 199.999422 | 200.34
03.08.2022 12:20:49 | 00:30:44 | 1844 |  | 9.525146 | 209.62 | 344.2036 | 300 | 209.8 | 210 | 300 | 209.62 | 209.8334 | 8.400078 | 209.8 | 209.8 | 619.4194 |  | 8.598427 | 300 | 300 | 300 | 312 |  | 24.50661 | 60 | 1844 | 78.59082 | 60.06628 | -18.52454 | 60 | 754.3436 | 0 | 199.999422 | 200.34
03.08.2022 12:20:51 | 00:30:46 | 1846 |  | 10.27496 | 210.02 | 344.8604 | 300 | 210.28 | 210.3333 | 300 | 210.02 | 210.1667 | 9.67495 | 210.28 | 210.28 | 620.2994 |  | 8.597208 | 300 | 300 | 300 | 312 |  | 24.50862 | 60 | 1846 | 78.57898 | 60.06688 | -18.5121 | 60 | 755.4804 | 0 | 199.999422 | 200.34
03.08.2022 12:20:53 | 00:30:48 | 1848 |  | 10.72506 | 210.3 | 345.3202 | 300 | 210.35 | 210.6667 | 300 | 210.3 | 210.5 | 9.749908 | 210.35 | 210.35 | 620.6495 |  | 8.594985 | 298.7069 | 300 | 300 | 311 |  | 24.51243 | 60 | 1848 | 78.56593 | 60.06688 | -18.49905 | 60 | 756.0102 | 0 | 199.999422 | 200.34
03.08.2022 12:20:55 | 00:30:50 | 1850 |  | 9.67495 | 210.65 | 345.8949 | 300 | 210.81 | 211 | 300 | 210.65 | 210.8334 | 9.375 | 210.81 | 210.81 | 621.4594 |  | 8.594087 | 300 | 300 | 300 | 311 |  | 24.51403 | 60 | 1850 | 78.55229 | 60.06768 | -18.48461 | 60 | 757.0449 | 0 | 199.999422 | 200.34
03.08.2022 12:20:57 | 00:30:52 | 1852 |  | 10.49995 | 211.05 | 346.5517 | 300 | 211.1 | 211.3333 | 300 | 211.05 | 211.1667 | 11.17481 | 211.1 | 211.1 | 622.1494 |  | 8.593132 | 300 | 300 | 300 | 313 |  | 24.51704 | 60 | 1852 | 78.53844 | 60.06869 | -18.46976 | 60 | 757.9917 | 0 | 199.999422 | 200.34
03.08.2022 12:20:59 | 00:30:54 | 1854 |  | 9.450073 | 211.31 | 346.9786 | 300 | 211.53 | 211.6667 | 300 | 211.31 | 211.5 | 10.42488 | 211.53 | 211.53 | 622.8394 |  | 8.593076 | 298.7069 | 300 | 300 | 312 |  | 24.51885 | 60 | 1854 | 78.525 | 60.06909 | -18.45591 | 60 | 758.8487 | 0 | 199.999422 | 200.34
03.08.2022 12:21:01 | 00:30:56 | 1856 |  | 9.449959 | 211.7 | 347.6191 | 300 | 211.84 | 212 | 300 | 211.7 | 211.8333 | 11.10008 | 211.84 | 211.84 | 623.5394 |  | 8.59376 | 298.7069 | 300 | 300 | 313 |  | 24.52126 | 60 | 1856 | 78.50855 | 60.06829 | -18.44027 | 60 | 759.7991 | 0 | 199.999422 | 200.34
03.08.2022 12:21:03 | 00:30:58 | 1858 |  | 10.57503 | 211.91 | 347.9639 | 300 | 212.2 | 212.3334 | 300 | 211.91 | 212.1667 | 9.300041 | 212.2 | 212.2 | 624.1094 |  | 8.593341 | 301.2931 | 300 | 300 | 313 |  | 24.52447 | 60 | 1858 | 78.4933 | 60.06709 | -18.42622 | 60 | 760.5039 | 0 | 199.999422 | 200.34
03.08.2022 12:21:05 | 00:31:00 | 1860 |  | 10.80002 | 212.31 | 348.6207 | 300 | 212.58 | 212.6667 | 300 | 212.31 | 212.5 | 8.400192 | 212.58 | 212.58 | 624.8894 |  | 8.593663 | 300 | 300 | 300 | 313 |  | 24.52667 | 60 | 1860 | 78.48106 | 60.06628 | -18.41478 | 60 | 761.5407 | 0 | 199.999422 | 200.34
03.08.2022 12:21:07 | 00:31:02 | 1862 |  | 10.87509 | 212.72 | 349.2939 | 300 | 212.77 | 213 | 300 | 212.72 | 212.8333 | 9.375114 | 212.77 | 212.77 | 625.4894 |  | 8.592768 | 300 | 300 | 300 | 314 |  | 24.52968 | 60 | 1862 | 78.47324 | 60.06789 | -18.40535 | 60 | 762.4039 | 0 | 199.999422 | 200.34
03.08.2022 12:21:09 | 00:31:04 | 1864 |  | 9.67495 | 213.14 | 349.9836 | 300 | 212.96 | 213.3334 | 300 | 213.14 | 213.1667 | 8.925018 | 212.96 | 212.96 | 626.0995 |  | 8.592285 | 301.2931 | 300 | 300 | 310 |  | 24.53169 | 60 | 1864 | 78.46963 | 60.06728 | -18.40234375 | 60 | 763.2836 | 0 | 199.999422 | 200.34
03.08.2022 12:21:11 | 00:31:06 | 1866 |  | 9.825096 | 213.36 | 350.3449 | 300 | 213.45 | 213.6667 | 300 | 213.36 | 213.5 | 10.64987 | 213.45 | 213.45 | 626.8095 |  | 8.591178 | 301.2931 | 300 | 300 | 311 |  | 24.5341 | 60 | 1866 | 78.4626 | 60.06668 | -18.39592 | 60 | 764.1349 | 0 | 199.999422 | 200.34
03.08.2022 12:21:13 | 00:31:08 | 1868 |  | 8.02494 | 213.6 | 350.7389 | 300 | 213.77 | 214 | 300 | 213.6 | 213.8333 | 11.32496 | 213.77 | 213.77 | 627.3694 |  | 8.590387 | 297.4138 | 300 | 300 | 310 |  | 24.53651 | 60 | 1868 | 78.45498 | 60.06688 | -18.3881 | 60 | 764.8489 | 0 | 199.999422 | 200.34
03.08.2022 12:21:15 | 00:31:10 | 1870 |  | 9.750023 | 214.03 | 351.445 | 300 | 214.19 | 214.3334 | 300 | 214.03 | 214.1667 | 11.02501 | 214.19 | 214.19 | 628.2194 |  | 8.588959 | 298.7069 | 300 | 300 | 314 |  | 24.53751 | 60 | 1870 | 78.44836 | 60.06889 | -18.37947 | 60 | 765.975 | 0 | 199.999422 | 200.34
03.08.2022 12:21:17 | 00:31:12 | 1872 |  | 8.925133 | 214.21 | 351.7406 | 300 | 214.47 | 214.6667 | 300 | 214.21 | 214.5 | 9.449959 | 214.47 | 214.47 | 628.6794 |  | 8.594185 | 300 | 300 | 300 | 313 |  | 24.53992 | 60 | 1872 | 78.44053 | 60.0725 | -18.36803 | 60 | 766.5506 | 0 | 199.999422 | 200.34
03.08.2022 12:21:19 | 00:31:14 | 1874 |  | 7.874908 | 214.66 | 352.4795 | 300 | 214.92 | 215 | 300 | 214.66 | 214.8333 | 8.700142 | 214.92 | 214.92 | 629.5795 |  | 8.596497 | 300 | 300 | 300 | 314 |  | 24.54112 | 60 | 1874 | 78.42648 | 60.0731 | -18.35338 | 60 | 767.7395 | 0 | 199.999422 | 200.34
03.08.2022 12:21:21 | 00:31:16 | 1876 |  | 9.675064 | 214.79 | 352.693 | 300 | 215.03 | 215.1667 | 300 | 214.79 | 215 | 8.549995 | 215.03 | 215.03 | 629.8194 |  | 8.596917 | 301.2931 | 300 | 300 | 315 |  | 24.54233 | 60 | 1876 | 78.40361 | 60.0733 | -18.33031 | 60 | 768.063 | 0 | 199.999422 | 200.34
03.08.2022 12:21:23 | 00:31:18 | 1878 |  | 9.149895 | 215.08 | 353.1691 | 300 | 215.35 | 215.5 | 300 | 215.08 | 215.3333 | 8.999977 | 215.35 | 215.35 | 630.4294 |  | 8.596018 | 297.4138 | 300 | 300 | 315 |  | 24.54293 | 60 | 1878 | 78.37833 | 60.0723 | -18.30603 | 60 | 768.8592 | 0 | 199.999422 | 200.34
03.08.2022 12:21:25 | 00:31:20 | 1880 |  | 10.50007 | 215.5 | 353.8588 | 300 | 215.61 | 215.8333 | 300 | 215.5 | 215.6667 | 9.975014 | 215.61 | 215.61 | 631.1095 |  | 8.596656 | 301.2931 | 300 | 300 | 311 |  | 24.54373 | 60 | 1880 | 78.35606 | 60.0721 | -18.28395 | 60 | 769.8088 | 0 | 199.999422 | 200.34
03.08.2022 12:21:27 | 00:31:22 | 1882 |  | 10.05009 | 215.88 | 354.4828 | 300 | 216.12 | 216.1667 | 300 | 215.88 | 216 | 10.42488 | 216.12 | 216.12 | 631.9994 |  | 8.599141 | 298.7069 | 300 | 300 | 312 |  | 24.54373 | 60 | 1882 | 78.34041 | 60.0721 | -18.26831 | 60 | 770.9428 | 0 | 199.999422 | 200.34
03.08.2022 12:21:29 | 00:31:24 | 1884 |  | 9.824867 | 216.19 | 354.9918 | 300 | 216.36 | 216.5 | 300 | 216.19 | 216.3333 | 10.42488 | 216.36 | 216.36 | 632.5495 |  | 8.597343 | 298.7069 | 300 | 300 | 313 |  | 24.54373 | 60 | 1884 | 78.32837 | 60.0721 | -18.25627 | 60 | 771.6918 | 0 | 199.999422 | 200.34
03.08.2022 12:21:31 | 00:31:26 | 1886 |  | 8.700027 | 216.42 | 355.3695 | 300 | 216.74 | 216.8334 | 300 | 216.42 | 216.6667 | 8.549995 | 216.74 | 216.74 | 633.1594 |  | 8.595917 | 297.4138 | 300 | 300 | 311 |  | 24.54413 | 60 | 1886 | 78.31854 | 60.0727 | -18.24584 | 60 | 772.4495 | 0 | 199.999422 | 200.34
03.08.2022 12:21:33 | 00:31:28 | 1888 |  | 9.150009 | 216.81 | 356.0098 | 300 | 217 | 217.1667 | 300 | 216.81 | 217 | 10.04997 | 217 | 217 | 633.8094 |  | 8.59676 | 298.7069 | 300 | 300 | 313 |  | 24.54554 | 60 | 1888 | 78.30951 | 60.0723 | -18.23721 | 60 | 773.3498 | 0 | 199.999422 | 200.34
03.08.2022 12:21:35 | 00:31:30 | 1890 |  | 10.49995 | 217.04 | 356.3875 | 300 | 217.26 | 217.5 | 300 | 217.04 | 217.3333 | 9.375 | 217.26 | 217.26 | 634.2994 |  | 8.594806 | 298.7069 | 300 | 300 | 310 |  | 24.54634 | 60 | 1890 | 78.29907 | 60.0721 | -18.22697 | 60 | 773.9875 | 0 | 199.999422 | 200.34
03.08.2022 12:21:37 | 00:31:32 | 1892 |  | 10.425 | 217.41 | 356.9951 | 300 | 217.7 | 217.8334 | 300 | 217.41 | 217.6667 | 8.850174 | 217.7 | 217.7 | 635.1095 |  | 8.591158 | 300 | 300 | 300 | 312 |  | 24.54814 | 60 | 1892 | 78.29005 | 60.0737 | -18.21634 | 60 | 775.0351 | 0 | 199.999422 | 200.34
03.08.2022 12:21:39 | 00:31:34 | 1894 |  | 11.69998 | 217.82 | 357.6683 | 300 | 217.99 | 218.1667 | 300 | 217.82 | 218 | 10.42488 | 217.99 | 217.99 | 635.8094 |  | 8.591529 | 298.7069 | 300 | 300 | 313 |  | 24.54955 | 60 | 1894 | 78.28162 | 60.07471 | -18.20691 | 60 | 775.9983 | 0 | 199.999422 | 200.34
03.08.2022 12:21:41 | 00:31:36 | 1896 |  | 10.57491 | 218.2 | 358.2923 | 300 | 218.18 | 218.5 | 300 | 218.2 | 218.3333 | 9.599991 | 218.18 | 218.18 | 636.3794 |  | 8.591787 | 298.7069 | 300 | 300 | 313 |  | 24.54955 | 60 | 1896 | 78.28162 | 60.07471 | -18.20691 | 60 | 776.8123 | 0 | 199.999422 | 200.34
03.08.2022 12:21:43 | 00:31:38 | 1898 |  | 10.42488 | 218.6 | 358.9491 | 300 | 218.65 | 218.8334 | 300 | 218.6 | 218.6667 | 9.525032 | 218.65 | 218.65 | 637.249422 |  | 8.591572 | 300 | 300 | 300 | 310 |  | 24.55296 | 60 | 1898 | 78.25373 | 60.0727 | -18.18103 | 60 | 777.9391 | 0 | 199.999422 | 200.34
03.08.2022 12:21:45 | 00:31:40 | 1900 |  | 9.600105 | 218.82 | 359.3104 | 300 | 218.98 | 219.1667 | 300 | 218.82 | 219 | 10.64999 | 218.98 | 218.98 | 637.7994 |  | 8.590778 | 298.7069 | 300 | 300 | 312 |  | 24.55477 | 60 | 1900 | 78.23848 | 60.0725 | -18.16598 | 60 | 778.6304 | 0 | 199.999422 | 200.34
03.08.2022 12:21:47 | 00:31:42 | 1902 |  | 9.375 | 219.21 | 359.9507 | 300 | 219.26 | 219.5 | 300 | 219.21 | 219.3333 | 10.20012 | 219.26 | 219.26 | 638.4694 |  | 8.591262 | 298.7069 | 300 | 300 | 313 |  | 24.55637 | 60 | 1902 | 78.23006 | 60.0715 | -18.15856 | 60 | 779.5507 | 0 | 199.999422 | 200.34
03.08.2022 12:21:49 | 00:31:44 | 1904 |  | 9.599991 | 219.48 | 360.3941 | 300 | 219.6 | 219.8333 | 300 | 219.48 | 219.6667 | 9.525032 | 219.6 | 219.6 | 639.0795 |  | 8.590312 | 298.7069 | 300 | 300 | 311 |  | 24.55757 | 60 | 1904 | 78.22383 | 60.0713 | -18.15253 | 60 | 780.3341 | 0 | 199.999422 | 200.34
03.08.2022 12:21:51 | 00:31:46 | 1906 |  | 9.450188 | 219.85 | 361.0017 | 300 | 220.01 | 220.1667 | 300 | 219.85 | 220 | 10.64999 | 220.01 | 220.01 | 639.8594 |  | 8.589892 | 300 | 300 | 300 | 311 |  | 24.55958 | 60 | 1906 | 78.22062 | 60.07069 | -18.14993 | 60 | 781.3517 | 0 | 199.999422 | 200.34
03.08.2022 12:21:53 | 00:31:48 | 1908 |  | 9.900055 | 220.1 | 361.4122 | 300 | 220.25 | 220.5 | 300 | 220.1 | 220.3334 | 10.425 | 220.25 | 220.25 | 640.3494 |  | 8.590158 | 300 | 300 | 300 | 314 |  | 24.56139 | 60 | 1908 | 78.21761 | 60.0733 | -18.14431 | 60 | 782.0022 | 0 | 199.999422 | 200.34
03.08.2022 12:21:55 | 00:31:50 | 1910 |  | 10.42511 | 220.47 | 362.0197 | 300 | 220.68 | 220.8333 | 300 | 220.47 | 220.6667 | 9.375 | 220.68 | 220.68 | 641.1494 |  | 8.589314 | 298.7069 | 300 | 300 | 313 |  | 24.5638 | 60 | 1910 | 78.2134 | 60.07351 | -18.1399 | 60 | 783.0397 | 0 | 199.999422 | 200.34
03.08.2022 12:21:57 | 00:31:52 | 1912 |  | 10.12493 | 220.8 | 362.5616 | 300 | 220.99 | 221.1667 | 300 | 220.8 | 221 | 9.67495 | 220.99 | 220.99 | 641.7895 |  | 8.58867 | 298.7069 | 300 | 300 | 313 |  | 24.5638 | 60 | 1912 | 78.2134 | 60.07351 | -18.1399 | 60 | 783.8916 | 0 | 199.999422 | 200.34
03.08.2022 12:21:59 | 00:31:54 | 1914 |  | 10.57503 | 221.24 | 363.2841 | 300 | 221.26 | 221.5 | 300 | 221.24 | 221.3334 | 11.32496 | 221.26 | 221.26 | 642.4995 |  | 8.591367 | 298.7069 | 300 | 300 | 313 |  | 24.5664 | 60 | 1914 | 78.20136 | 60.0731 | -18.12826 | 60 | 784.8841 | 0 | 199.999422 | 200.34
03.08.2022 12:22:01 | 00:31:56 | 1916 |  | 10.49995 | 221.45 | 363.6289 | 300 | 221.54 | 221.8333 | 300 | 221.45 | 221.6667 | 10.34992 | 221.54 | 221.54 | 642.9894 |  | 8.595706 | 300 | 300 | 300 | 310 |  | 24.56921 | 60 | 1916 | 78.18691 | 60.0719 | -18.11501 | 60 | 785.5089 | 0 | 199.999422 | 200.34
03.08.2022 12:22:03 | 00:31:58 | 1918 |  | 9.299812 | 221.88 | 364.335 | 300 | 222.19 | 222.1667 | 300 | 221.88 | 222 | 10.95005 | 222.19 | 222.19 | 644.0694 |  | 8.594393 | 300 | 300 | 300 | 311 |  | 24.57242 | 60 | 1918 | 78.17448 | 60.06969 | -18.10479 | 60 | 786.865 | 0 | 199.999422 | 200.34
03.08.2022 12:22:05 | 00:32:00 | 1920 |  | 10.6501 | 222.2 | 364.8604 | 300 | 222.37 | 222.5 | 300 | 222.2 | 222.3334 | 11.54995 | 222.37 | 222.37 | 644.5694 |  | 8.59514 | 300 | 300 | 300 | 312 |  | 24.57523 | 60 | 1920 | 78.16665 | 60.06809 | -18.09856 | 60 | 787.5705 | 0 | 199.999422 | 200.34
03.08.2022 12:22:07 | 00:32:02 | 1922 |  | 9.974899 | 222.48 | 365.3202 | 300 | 222.72 | 222.8333 | 300 | 222.48 | 222.6667 | 7.575073 | 222.72 | 222.72 | 645.1994 |  | 8.59672 | 298.7069 | 300 | 300 | 312 |  | 24.57884 | 60 | 1922 | 78.16605 | 60.06949 | -18.09655 | 60 | 788.3802 | 0 | 199.999422 | 200.34
03.08.2022 12:22:09 | 00:32:04 | 1924 |  | 10.04997 | 222.87 | 365.9606 | 300 | 223.08 | 223.1667 | 300 | 222.87 | 223 | 8.549995 | 223.08 | 223.08 | 645.9494 |  | 8.596085 | 300 | 300 | 300 | 312 |  | 24.58225 | 60 | 1924 | 78.16825 | 60.06969 | -18.09856 | 60 | 789.3806 | 0 | 199.999422 | 200.34
03.08.2022 12:22:11 | 00:32:06 | 1926 |  | 10.05009 | 223.21 | 366.5189 | 300 | 223.2 | 223.5 | 300 | 223.21 | 223.3333 | 8.174858 | 223.2 | 223.2 | 646.4094 |  | 8.5946 | 300 | 300 | 300 | 311 |  | 24.58587 | 60 | 1926 | 78.16685 | 60.0709 | -18.09595 | 60 | 790.0589 | 0 | 199.999422 | 200.34
03.08.2022 12:22:13 | 00:32:08 | 1928 |  | 9.524918 | 223.54 | 367.0608 | 300 | 223.51 | 223.8334 | 300 | 223.54 | 223.6667 | 9.825096 | 223.51 | 223.51 | 647.0494 |  | 8.596086 | 301.2931 | 300 | 300 | 312 |  | 24.58948 | 60 | 1928 | 78.16063 | 60.06949 | -18.09114 | 60 | 790.9108 | 0 | 199.999422 | 200.34
03.08.2022 12:22:15 | 00:32:10 | 1930 |  | 9.900055 | 223.82 | 367.5205 | 300 | 223.81 | 224.1667 | 300 | 223.82 | 224 | 11.24989 | 223.81 | 223.81 | 647.6294 |  | 8.58905 | 300 | 300 | 300 | 311 |  | 24.59229 | 60 | 1930 | 78.14919 | 60.0705 | -18.0787 | 60 | 791.6705 | 0 | 199.999422 | 200.34
03.08.2022 12:22:17 | 00:32:12 | 1932 |  | 9.149895 | 224.14 | 368.046 | 300 | 224.39 | 224.5 | 300 | 224.14 | 224.3333 | 11.02501 | 224.39 | 224.39 | 648.5294 |  | 8.589579 | 297.4138 | 300 | 300 | 312 |  | 24.59489 | 60 | 1932 | 78.13976 | 60.07069 | -18.06907 | 60 | 792.776 | 0 | 199.999422 | 200.34
03.08.2022 12:22:19 | 00:32:14 | 1934 |  | 10.05009 | 224.53 | 368.6864 | 300 | 224.7 | 224.8334 | 300 | 224.53 | 224.6667 | 10.80002 | 224.7 | 224.7 | 649.2294 |  | 8.589312 | 301.2931 | 300 | 300 | 310 |  | 24.5967 | 60 | 1934 | 78.12913 | 60.0713 | -18.05783 | 60 | 793.7264 | 0 | 199.999422 | 200.34
03.08.2022 12:22:21 | 00:32:16 | 1936 |  | 10.6501 | 224.76 | 369.064 | 300 | 224.98 | 225.1667 | 300 | 224.76 | 225 | 10.72506 | 224.98 | 224.98 | 649.7394 |  | 8.589676 | 298.7069 | 300 | 300 | 312 |  | 24.59911 | 60 | 1936 | 78.11749 | 60.0727 | -18.04479 | 60 | 794.384 | 0 | 199.999422 | 200.34
03.08.2022 12:22:23 | 00:32:18 | 1938 |  | 9.375 | 225.16 | 369.7209 | 300 | 225.25 | 225.5 | 300 | 225.16 | 225.3333 | 9.375 | 225.25 | 225.25 | 650.4094 |  | 8.588991 | 297.4138 | 300 | 300 | 312 |  | 24.60172 | 60 | 1938 | 78.10324 | 60.0721 | -18.03114 | 60 | 795.3109 | 0 | 199.999422 | 200.34
03.08.2022 12:22:25 | 00:32:20 | 1940 |  | 10.57503 | 225.56 | 370.3777 | 300 | 225.82 | 225.8334 | 300 | 225.56 | 225.6667 | 9.975014 | 225.82 | 225.82 | 651.3795 |  | 8.589311 | 300 | 300 | 300 | 312 |  | 24.60352 | 60 | 1940 | 78.08599 | 60.0715 | -18.01449 | 60 | 796.5377 | 0 | 199.999422 | 200.34
03.08.2022 12:22:27 | 00:32:22 | 1942 |  | 9.824867 | 225.78 | 370.7389 | 300 | 225.95 | 226.1667 | 300 | 225.78 | 226 | 10.80002 | 225.95 | 225.95 | 651.7294 |  | 8.588467 | 301.2931 | 300 | 300 | 310 |  | 24.60593 | 60 | 1942 | 78.07154 | 60.0711 | -18.00044 | 60 | 797.0289 | 0 | 199.999422 | 200.34
03.08.2022 12:22:29 | 00:32:24 | 1944 |  | 9.599991 | 226.17 | 371.3793 | 300 | 226.31 | 226.5 | 300 | 226.17 | 226.3333 | 9.149895 | 226.31 | 226.31 | 652.4794 |  | 8.588572 | 300 | 300 | 300 | 310 |  | 24.60713 | 60 | 1944 | 78.05971 | 60.0713 | -17.98841 | 60 | 798.0293 | 0 | 199.999422 | 200.34
03.08.2022 12:22:31 | 00:32:26 | 1946 |  | 10.49995 | 226.47 | 371.8719 | 300 | 226.69 | 226.8333 | 300 | 226.47 | 226.6667 | 9.975014 | 226.69 | 226.69 | 653.1594 |  | 8.587882 | 301.2931 | 300 | 300 | 311 |  | 24.60914 | 60 | 1946 | 78.05087 | 60.0719 | -17.97897 | 60 | 798.9019 | 0 | 199.999422 | 200.34
03.08.2022 12:22:33 | 00:32:28 | 1948 |  | 9.67495 | 226.84 | 372.4795 | 300 | 227.04 | 227.1667 | 300 | 226.84 | 227 | 9.749908 | 227.04 | 227.04 | 653.8794 |  | 8.586827 | 298.7069 | 300 | 300 | 312 |  | 24.61014 | 60 | 1948 | 78.04245 | 60.0713 | -17.97115 | 60 | 799.8595 | 0 | 199.999422 | 200.34
03.08.2022 12:22:35 | 00:32:30 | 1950 |  | 9.975128 | 227.18 | 373.0378 | 300 | 227.28 | 227.5 | 300 | 227.18 | 227.3334 | 9.825096 | 227.28 | 227.28 | 654.4594 |  | 8.587146 | 298.7069 | 300 | 300 | 308 |  | 24.61215 | 60 | 1950 | 78.03262 | 60.0709 | -17.96172 | 60 | 800.6578 | 0 | 199.999422 | 200.34
03.08.2022 12:22:37 | 00:32:32 | 1952 |  | 10.64987 | 227.46 | 373.4975 | 300 | 227.61 | 227.8333 | 300 | 227.46 | 227.6667 | 9.675064 | 227.61 | 227.61 | 655.0694 |  | 8.586559 | 298.7069 | 300 | 300 | 311 |  | 24.61416 | 60 | 1952 | 78.02419 | 60.0721 | -17.95209 | 60 | 801.4475 | 0 | 199.999422 | 200.34
03.08.2022 12:22:39 | 00:32:34 | 1954 |  | 9.750023 | 227.8 | 374.0559 | 300 | 228 | 228.1667 | 300 | 227.8 | 228 | 10.05009 | 228 | 228 | 655.7995 |  | 8.586135 | 298.7069 | 300 | 300 | 314 |  | 24.61616 | 60 | 1954 | 78.01637 | 60.0727 | -17.94366 | 60 | 802.3959 | 0 | 199.999422 | 200.34
03.08.2022 12:22:41 | 00:32:36 | 1956 |  | 10.35015 | 228.26 | 374.8112 | 300 | 228.33 | 228.5 | 300 | 228.26 | 228.3334 | 10.12516 | 228.33 | 228.33 | 656.5894 |  | 8.590896 | 300 | 300 | 300 | 313 |  | 24.61817 | 60 | 1956 | 78.00513 | 60.0717 | -17.93343 | 60 | 803.4812 | 0 | 199.999422 | 200.34
03.08.2022 12:22:43 | 00:32:38 | 1958 |  | 10.04997 | 228.48 | 375.1724 | 300 | 228.62 | 228.8333 | 300 | 228.48 | 228.6667 | 9.67495 | 228.62 | 228.62 | 657.0994 |  | 8.591954 | 298.7069 | 300 | 300 | 313 |  | 24.62038 | 60 | 1958 | 77.99269 | 60.0715 | -17.92119 | 60 | 804.1324 | 0 | 199.999422 | 200.34
03.08.2022 12:22:45 | 00:32:40 | 1960 |  | 9.525146 | 228.84 | 375.7636 | 300 | 228.96 | 229.1667 | 300 | 228.84 | 229 | 9.824982 | 228.96 | 228.96 | 657.7995 |  | 8.592061 | 300 | 300 | 300 | 312 |  | 24.62218 | 60 | 1960 | 77.98286 | 60.0713 | -17.91156 | 60 | 805.0636 | 0 | 199.999422 | 200.34
03.08.2022 12:22:47 | 00:32:42 | 1962 |  | 10.425 | 229.14 | 376.2562 | 300 | 229.29 | 229.5 | 300 | 229.14 | 229.3334 | 9.450073 | 229.29 | 229.29 | 658.4294 |  | 8.592594 | 298.7069 | 300 | 300 | 307 |  | 24.62419 | 60 | 1962 | 77.97503 | 60.0701 | -17.90493 | 60 | 805.8862 | 0 | 199.999422 | 200.34
03.08.2022 12:22:49 | 00:32:44 | 1964 |  | 10.64987 | 229.53 | 376.8966 | 300 | 229.64 | 229.8333 | 300 | 229.53 | 229.6667 | 10.49995 | 229.64 | 229.64 | 659.1695 |  | 8.59249 | 300 | 300 | 300 | 313 |  | 24.6268 | 60 | 1964 | 77.96801 | 60.06969 | -17.89832 | 60 | 806.8766 | 0 | 199.999422 | 200.34
03.08.2022 12:22:51 | 00:32:46 | 1966 |  | 10.04986 | 229.87 | 377.4549 | 300 | 229.88 | 230.1667 | 300 | 229.87 | 230 | 10.80002 | 229.88 | 229.88 | 659.7495 |  | 8.593492 | 298.7069 | 300 | 300 | 312 |  | 24.6282 | 60 | 1966 | 77.96359 | 60.0705 | -17.8931 | 60 | 807.6749 | 0 | 199.999422 | 200.34
03.08.2022 12:22:53 | 00:32:48 | 1968 |  | 10.12493 | 230.26 | 378.0952 | 300 | 230.36 | 230.5 | 300 | 230.26 | 230.3333 | 9.599991 | 230.36 | 230.36 | 660.6194 |  | 8.589841 | 297.4138 | 300 | 300 | 311 |  | 24.63041 | 60 | 1968 | 77.95837 | 60.0711 | -17.88728 | 60 | 808.7952 | 0 | 199.999422 | 200.34
03.08.2022 12:22:55 | 00:32:50 | 1970 |  | 9.150009 | 230.48 | 378.4565 | 300 | 230.73 | 230.8334 | 300 | 230.48 | 230.6667 | 10.87486 | 230.73 | 230.73 | 661.2094 |  | 8.591426 | 298.7069 | 300 | 300 | 312 |  | 24.63302 | 60 | 1970 | 77.94995 | 60.0715 | -17.87845 | 60 | 809.5265 | 0 | 199.999422 | 200.34
03.08.2022 12:22:57 | 00:32:52 | 1972 |  | 8.774986 | 230.88 | 379.1133 | 300 | 230.92 | 231.1667 | 300 | 230.88 | 231 | 9.375 | 230.92 | 230.92 | 661.7994 |  | 8.588674 | 298.7069 | 300 | 300 | 312 |  | 24.63462 | 60 | 1972 | 77.93912 | 60.0723 | -17.86682 | 60 | 810.3733 | 0 | 199.999422 | 200.34
03.08.2022 12:22:59 | 00:32:54 | 1974 |  | 10.27496 | 231.09 | 379.4581 | 300 | 231.33 | 231.5 | 300 | 231.09 | 231.3333 | 9.975014 | 231.33 | 231.33 | 662.4194 |  | 8.58962 | 300 | 300 | 300 | 314 |  | 24.63663 | 60 | 1974 | 77.92648 | 60.0737 | -17.85277 | 60 | 811.1281 | 0 | 199.999422 | 200.34
03.08.2022 12:23:01 | 00:32:56 | 1976 |  | 9.300041 | 231.43 | 380.0164 | 300 | 231.61 | 231.8334 | 300 | 231.43 | 231.6667 | 11.09985 | 231.61 | 231.61 | 663.0394 |  | 8.586765 | 298.7069 | 300 | 300 | 312 |  | 24.63703 | 60 | 1976 | 77.91083 | 60.07351 | -17.83732 | 60 | 811.9664 | 0 | 199.999422 | 200.34
03.08.2022 12:23:03 | 00:32:58 | 1978 |  | 10.2 | 231.85 | 380.7061 | 300 | 232.06 | 232.1667 | 300 | 231.85 | 232 | 10.05009 | 232.06 | 232.06 | 663.9094 |  | 8.587349 | 297.4138 | 300 | 300 | 312 |  | 24.63803 | 60 | 1978 | 77.89457 | 60.0731 | -17.82146 | 60 | 813.1061 | 0 | 199.999422 | 200.34
03.08.2022 12:23:05 | 00:33:00 | 1980 |  | 8.55011 | 232.12 | 381.1494 | 300 | 232.4 | 232.5 | 300 | 232.12 | 232.3333 | 9.300041 | 232.4 | 232.4 | 664.5194 |  | 8.586289 | 298.7069 | 300 | 300 | 312 |  | 24.63844 | 60 | 1980 | 77.88093 | 60.0737 | -17.80722 | 60 | 813.8894 | 0 | 199.999422 | 200.34
03.08.2022 12:23:07 | 00:33:02 | 1982 |  | 9.150124 | 232.45 | 381.6913 | 300 | 232.67 | 232.8334 | 300 | 232.45 | 232.6667 | 8.025055 | 232.67 | 232.67 | 665.1194 |  | 8.586392 | 301.2931 | 300 | 300 | 309 |  | 24.63844 | 60 | 1982 | 77.86789 | 60.07431 | -17.79358 | 60 | 814.7013 | 0 | 199.999422 | 200.34
03.08.2022 12:23:09 | 00:33:04 | 1984 |  | 8.85006 | 232.57 | 381.8884 | 300 | 232.85 | 233 | 300 | 232.57 | 232.8334 | 8.475151 | 232.85 | 232.85 | 665.4195 |  | 8.586236 | 298.7069 | 300 | 300 | 311 |  | 24.63884 | 60 | 1984 | 77.85344 | 60.07391 | -17.77953 | 60 | 815.0784 | 0 | 199.999422 | 200.34
03.08.2022 12:23:11 | 00:33:06 | 1986 |  | 8.474922 | 233.07 | 382.7094 | 300 | 233.13 | 233.3333 | 300 | 233.07 | 233.1667 | 8.700027 | 233.13 | 233.13 | 666.1994 |  | 8.587611 | 300 | 300 | 300 | 314 |  | 24.63984 | 60 | 1986 | 77.8408 | 60.0737 | -17.76709 | 60 | 816.1794 | 0 | 199.999422 | 200.34
03.08.2022 12:23:13 | 00:33:08 | 1988 |  | 11.39992 | 233.3 | 383.0871 | 300 | 233.53 | 233.6667 | 300 | 233.3 | 233.5 | 9.975014 | 233.53 | 233.53 | 666.8295 |  | 8.586181 | 300 | 300 | 300 | 313 |  | 24.64165 | 60 | 1988 | 77.82936 | 60.07451 | -17.75485 | 60 | 816.9571 | 0 | 199.999422 | 200.34
03.08.2022 12:23:15 | 00:33:10 | 1990 |  | 9.450073 | 233.58 | 383.5468 | 300 | 233.83 | 234 | 300 | 233.58 | 233.8333 | 10.04997 | 233.83 | 233.83 | 667.4094 |  | 8.585546 | 302.5862 | 300 | 300 | 314 |  | 24.64405 | 60 | 1990 | 77.81833 | 60.07431 | -17.74402 | 60 | 817.7168 | 0 | 199.999422 | 200.34
03.08.2022 12:23:17 | 00:33:12 | 1992 |  | 10.49995 | 234.09 | 384.3842 | 300 | 234.18 | 234.3334 | 300 | 234.09 | 234.1667 | 9.375 | 234.18 | 234.18 | 668.2694 |  | 8.585862 | 298.7069 | 300 | 300 | 307 |  | 24.64626 | 60 | 1992 | 77.80608 | 60.07471 | -17.73138 | 60 | 818.9043 | 0 | 199.999422 | 200.34
03.08.2022 12:23:19 | 00:33:14 | 1994 |  | 10.27508 | 234.33 | 384.7784 | 300 | 234.47 | 234.6667 | 300 | 234.33 | 234.5 | 8.849945 | 234.47 | 234.47 | 668.7995 |  | 8.585067 | 300 | 300 | 300 | 310 |  | 24.64867 | 60 | 1994 | 77.79565 | 60.07531 | -17.72034 | 60 | 819.5884 | 0 | 199.999422 | 200.34
03.08.2022 12:23:21 | 00:33:16 | 1996 |  | 9.300156 | 234.7 | 385.3859 | 300 | 234.78 | 235 | 300 | 234.7 | 234.8333 | 9.299812 | 234.78 | 234.78 | 669.4794 |  | 8.583853 | 298.7069 | 300 | 300 | 311 |  | 24.65168 | 60 | 1996 | 77.78381 | 60.07491 | -17.7089 | 60 | 820.5059 | 0 | 199.999422 | 200.34
03.08.2022 12:23:23 | 00:33:18 | 1998 |  | 10.2 | 234.95 | 385.7964 | 300 | 235.01 | 235.3334 | 300 | 234.95 | 235.1667 | 9.975014 | 235.01 | 235.01 | 669.9594 |  | 8.589034 | 300 | 300 | 300 | 313 |  | 24.65489 | 60 | 1998 | 77.77258 | 60.07471 | -17.69787 | 60 | 821.1464 | 0 | 199.999422 | 200.34
03.08.2022 12:23:25 | 00:33:20 | 2000 |  | 9.524918 | 235.33 | 386.4204 | 300 | 235.42 | 235.6667 | 300 | 235.33 | 235.5 | 10.27496 | 235.42 | 235.42 | 670.7494 |  | 8.590041 | 300 | 300 | 300 | 307 |  | 24.65689 | 60 | 2000 | 77.76114 | 60.07411 | -17.68703 | 60 | 822.1804 | 0 | 199.999422 | 200.34
03.08.2022 12:23:27 | 00:33:22 | 2002 |  | 10.35004 | 235.69 | 387.0115 | 300 | 235.8 | 236 | 300 | 235.69 | 235.8333 | 10.87509 | 235.8 | 235.8 | 671.4895 |  | 8.590411 | 301.2931 | 300 | 300 | 312 |  | 24.6591 | 60 | 2002 | 77.75131 | 60.07391 | -17.67741 | 60 | 823.1515 | 0 | 199.999422 | 200.34
03.08.2022 12:23:29 | 00:33:24 | 2004 |  | 10.49995 | 235.97 | 387.4713 | 300 | 236.15 | 236.3334 | 300 | 235.97 | 236.1667 | 11.25011 | 236.15 | 236.15 | 672.1194 |  | 8.591046 | 300 | 300 | 300 | 312 |  | 24.66091 | 60 | 2004 | 77.74288 | 60.07551 | -17.66737 | 60 | 823.9613 | 0 | 199.999422 | 200.34
03.08.2022 12:23:31 | 00:33:26 | 2006 |  | 9.375 | 236.33 | 388.0624 | 300 | 236.46 | 236.6667 | 300 | 236.33 | 236.5 | 10.64999 | 236.46 | 236.46 | 672.7895 |  | 8.590617 | 301.2931 | 300 | 300 | 308 |  | 24.66291 | 60 | 2006 | 77.73185 | 60.07652 | -17.65533 | 60 | 824.8624 | 0 | 199.999422 | 200.34
03.08.2022 12:23:33 | 00:33:28 | 2008 |  | 9.750137 | 236.73 | 388.7192 | 300 | 236.92 | 237 | 300 | 236.73 | 236.8333 | 11.32507 | 236.92 | 236.92 | 673.6494 |  | 8.591089 | 298.7069 | 300 | 300 | 311 |  | 24.66552 | 60 | 2008 | 77.7176 | 60.07591 | -17.64169 | 60 | 825.9792 | 0 | 199.999422 | 200.34
03.08.2022 12:23:35 | 00:33:30 | 2010 |  | 10.27485 | 236.94 | 389.0641 | 300 | 237.22 | 237.3333 | 300 | 236.94 | 237.1667 | 9.899826 | 237.22 | 237.22 | 674.1595 |  | 8.591673 | 298.7069 | 300 | 300 | 310 |  | 24.66673 | 60 | 2010 | 77.70376 | 60.07431 | -17.62945 | 60 | 826.6241 | 0 | 199.999422 | 200.34
03.08.2022 12:23:37 | 00:33:32 | 2012 |  | 10.425 | 237.27 | 389.6059 | 300 | 237.66 | 237.6667 | 300 | 237.27 | 237.5 | 9.975014 | 237.66 | 237.66 | 674.9295 |  | 8.588138 | 298.7069 | 300 | 300 | 308 |  | 24.66833 | 60 | 2012 | 77.69272 | 60.07351 | -17.61921 | 60 | 827.606 | 0 | 199.999422 | 200.34
03.08.2022 12:23:39 | 00:33:34 | 2014 |  | 10.12482 | 237.7 | 390.312 | 300 | 237.78 | 238 | 300 | 237.7 | 237.8333 | 10.49995 | 237.78 | 237.78 | 675.4794 |  | 8.588035 | 298.7069 | 300 | 300 | 314 |  | 24.66994 | 60 | 2014 | 77.6871 | 60.0723 | -17.6148 | 60 | 828.432 | 0 | 199.999422 | 200.34
03.08.2022 12:23:41 | 00:33:36 | 2016 |  | 11.17493 | 238.12 | 391.0017 | 300 | 238.25 | 238.3333 | 300 | 238.12 | 238.1667 | 8.249931 | 238.25 | 238.25 | 676.3694 |  | 8.58714 | 300 | 300 | 300 | 307 |  | 24.67174 | 60 | 2016 | 77.68309 | 60.0705 | -17.61259 | 60 | 829.5917 | 0 | 199.999422 | 200.34
03.08.2022 12:23:43 | 00:33:38 | 2018 |  | 9.300156 | 238.29 | 391.2808 | 300 | 238.62 | 238.6667 | 300 | 238.29 | 238.5 | 9.675064 | 238.62 | 238.62 | 676.9094 |  | 8.58942 | 301.2931 | 300 | 300 | 308 |  | 24.67355 | 60 | 2018 | 77.68349 | 60.07069 | -17.6128 | 60 | 830.2408 | 0 | 199.999422 | 200.34
03.08.2022 12:23:45 | 00:33:40 | 2020 |  | 8.249931 | 238.76 | 392.0526 | 300 | 238.76 | 239 | 300 | 238.76 | 238.8334 | 8.999977 | 238.76 | 238.76 | 677.5194 |  | 8.589684 | 297.4138 | 300 | 300 | 311 |  | 24.67535 | 60 | 2020 | 77.68329 | 60.06889 | -17.6144 | 60 | 831.1526 | 0 | 199.999422 | 200.34
03.08.2022 12:23:47 | 00:33:42 | 2022 |  | 9.975014 | 238.94 | 392.3481 | 300 | 239.07 | 239.3333 | 300 | 238.94 | 239.1667 | 8.85006 | 239.07 | 239.07 | 678.0094 |  | 8.585673 | 298.7069 | 300 | 300 | 310 |  | 24.67796 | 60 | 2022 | 77.68389 | 60.06889 | -17.615 | 60 | 831.7581 | 0 | 199.999422 | 200.34
03.08.2022 12:23:49 | 00:33:44 | 2024 |  | 9.524918 | 239.22 | 392.8079 | 300 | 239.45 | 239.6667 | 300 | 239.22 | 239.5 | 10.72506 | 239.45 | 239.45 | 678.6694 |  | 8.585509 | 300 | 300 | 300 | 309 |  | 24.68017 | 60 | 2024 | 77.6843 | 60.07029 | -17.614 | 60 | 832.5979 | 0 | 199.999422 | 200.34
03.08.2022 12:23:51 | 00:33:46 | 2026 |  | 10.5748 | 239.62 | 393.4647 | 300 | 239.8 | 240 | 300 | 239.62 | 239.8334 | 10.6501 | 239.8 | 239.8 | 679.4194 |  | 8.585083 | 298.7069 | 300 | 300 | 311 |  | 24.68258 | 60 | 2026 | 77.68008 | 60.0713 | -17.60878 | 60 | 833.6047 | 0 | 199.999422 | 200.34
03.08.2022 12:23:53 | 00:33:48 | 2028 |  | 11.54995 | 240.03 | 394.1379 | 300 | 240.19 | 240.3333 | 300 | 240.03 | 240.1667 | 9.675064 | 240.19 | 240.19 | 680.2194 |  | 8.583967 | 300 | 300 | 300 | 309 |  | 24.68498 | 60 | 2028 | 77.66904 | 60.0727 | -17.59634 | 60 | 834.6679 | 0 | 199.999422 | 200.34
03.08.2022 12:23:55 | 00:33:50 | 2030 |  | 11.47511 | 240.35 | 394.6634 | 300 | 240.49 | 240.6667 | 300 | 240.35 | 240.5 | 10.27485 | 240.49 | 240.49 | 680.8394 |  | 8.584282 | 298.7069 | 300 | 300 | 308 |  | 24.68719 | 60 | 2030 | 77.6558 | 60.0733 | -17.5825 | 60 | 835.4934 | 0 | 199.999422 | 200.34
03.08.2022 12:23:57 | 00:33:52 | 2032 |  | 10.27508 | 240.76 | 395.3366 | 300 | 240.74 | 241 | 300 | 240.76 | 241 | 9.599991 | 240.74 | 240.74 | 681.4994 |  | 8.584018 | 298.7069 | 300 | 300 | 312 |  | 24.6884 | 60 | 2032 | 77.63914 | 60.0733 | -17.56584 | 60 | 836.4166 | 0 | 199.999422 | 200.34
03.08.2022 12:23:59 | 00:33:54 | 2034 |  | 9.675064 | 241.15 | 395.977 | 300 | 241.17 | 241.3333 | 300 | 241.15 | 241.3333 | 9.749908 | 241.17 | 241.17 | 682.3194 |  | 8.583595 | 301.2931 | 300 | 300 | 312 |  | 24.6896 | 60 | 2034 | 77.62289 | 60.0731 | -17.54979 | 60 | 837.487 | 0 | 199.999422 | 200.34
03.08.2022 12:24:01 | 00:33:56 | 2036 |  | 10.72517 | 241.4 | 396.3875 | 300 | 241.47 | 241.6667 | 300 | 241.4 | 241.5 | 11.17493 | 241.47 | 241.47 | 682.8694 |  | 8.581795 | 297.4138 | 300 | 300 | 310 |  | 24.691 | 60 | 2036 | 77.60684 | 60.07391 | -17.53294 | 60 | 838.1976 | 0 | 199.999422 | 200.34
03.08.2022 12:24:03 | 00:33:58 | 2038 |  | 9.824867 | 241.64 | 396.7816 | 300 | 241.79 | 242 | 300 | 241.64 | 241.8333 | 9.150009 | 241.79 | 241.79 | 683.4294 |  | 8.582166 | 297.4138 | 300 | 300 | 309 |  | 24.69140625 | 60 | 2038 | 77.5924 | 60.0737 | -17.5187 | 60 | 838.9116 | 0 | 199.999422 | 200.34
03.08.2022 12:24:05 | 00:34:00 | 2040 |  | 10.12493 | 242.19 | 397.6848 | 300 | 242.23 | 242.3334 | 300 | 242.19 | 242.3334 | 10.27496 | 242.23 | 242.23 | 684.4195 |  | 8.587296 | 298.7069 | 300 | 300 | 308 |  | 24.69241 | 60 | 2040 | 77.57855 | 60.0733 | -17.50525 | 60 | 840.2548 | 0 | 199.999422 | 200.34
03.08.2022 12:24:07 | 00:34:02 | 2042 |  | 11.62502 | 242.46 | 398.1281 | 300 | 242.39 | 242.6667 | 300 | 242.46 | 242.6667 | 10.27496 | 242.39 | 242.39 | 684.8494 |  | 8.588356 | 300 | 300 | 300 | 311 |  | 24.69381 | 60 | 2042 | 77.56671 | 60.0723 | -17.49441 | 60 | 840.8581 | 0 | 199.999422 | 200.34
03.08.2022 12:24:09 | 00:34:04 | 2044 |  | 9.375 | 242.75 | 398.6043 | 300 | 242.84 | 243 | 300 | 242.75 | 243 | 9.07505 | 242.84 | 242.84 | 685.5894 |  | 8.588783 | 300 | 300 | 300 | 309 |  | 24.69442 | 60 | 2044 | 77.55728 | 60.0713 | -17.48598 | 60 | 841.7843 | 0 | 199.999422 | 200.34
03.08.2022 12:24:11 | 00:34:06 | 2046 |  | 10.27519 | 243.19 | 399.3268 | 300 | 243.16 | 243.3334 | 300 | 243.19 | 243.3334 | 11.40015 | 243.16 | 243.16 | 686.3494 |  | 8.588415 | 300 | 300 | 300 | 313 |  | 24.69562 | 60 | 2046 | 77.55167 | 60.0709 | -17.48077 | 60 | 842.8268 | 0 | 199.999422 | 200.34
03.08.2022 12:24:13 | 00:34:08 | 2048 |  | 10.05009 | 243.44 | 399.7373 | 300 | 243.44 | 243.6667 | 300 | 243.44 | 243.6667 | 10.95005 | 243.44 | 243.44 | 686.8795 |  | 8.58995 | 301.2931 | 300 | 300 | 308 |  | 24.69702 | 60 | 2048 | 77.54866 | 60.0705 | -17.47816 | 60 | 843.5173 | 0 | 199.999422 | 200.34
03.08.2022 12:24:15 | 00:34:10 | 2050 |  | 9.600105 | 243.83 | 400.3777 | 300 | 243.91 | 244 | 300 | 243.83 | 244 | 9.825096 | 243.91 | 243.91 | 687.7395 |  | 8.588731 | 298.7069 | 300 | 300 | 307 |  | 24.69843 | 60 | 2050 | 77.54504 | 60.0711 | -17.47395 | 60 | 844.6277 | 0 | 199.999422 | 200.34
03.08.2022 12:24:17 | 00:34:12 | 2052 |  | 10.2 | 244.09 | 400.8046 | 300 | 244.3 | 244.3333 | 300 | 244.09 | 244.3333 | 10.425 | 244.3 | 244.3 | 688.3895 |  | 8.585458 | 300 | 300 | 300 | 311 |  | 24.69923 | 60 | 2052 | 77.53902 | 60.0701 | -17.46893 | 60 | 845.4446 | 0 | 199.999422 | 200.34
03.08.2022 12:24:19 | 00:34:14 | 2054 |  | 9.899826 | 244.47 | 401.4286 | 300 | 244.47 | 244.6667 | 300 | 244.47 | 244.6667 | 8.700027 | 244.47 | 244.47 | 688.9395 |  | 8.587783 | 300 | 300 | 300 | 313 |  | 24.70104 | 60 | 2054 | 77.53421 | 60.07029 | -17.46392 | 60 | 846.2386 | 0 | 199.999422 | 200.34
03.08.2022 12:24:21 | 00:34:16 | 2056 |  | 10.87498 | 244.8 | 401.9705 | 300 | 244.83 | 245 | 300 | 244.8 | 245 | 8.624954 | 244.83 | 244.83 | 689.6295 |  | 8.585086 | 300 | 300 | 300 | 312 |  | 24.70224 | 60 | 2056 | 77.52819 | 60.0705 | -17.4577 | 60 | 847.1405 | 0 | 199.999422 | 200.34
03.08.2022 12:24:23 | 00:34:18 | 2058 |  | 10.49995 | 245.15 | 402.5451 | 300 | 245.07 | 245.3333 | 300 | 245.15 | 245.3333 | 10.425 | 245.07 | 245.07 | 690.2194 |  | 8.583707 | 301.2931 | 300 | 300 | 307 |  | 24.70425 | 60 | 2058 | 77.52057 | 60.0717 | -17.44887 | 60 | 847.9552 | 0 | 199.999422 | 200.34
03.08.2022 12:24:25 | 00:34:20 | 2060 |  | 10.27496 | 245.54 | 403.1856 | 300 | 245.45 | 245.6667 | 300 | 245.54 | 245.6667 | 9.975014 | 245.45 | 245.45 | 690.9894 |  | 8.583438 | 297.4138 | 300 | 300 | 309 |  | 24.70726 | 60 | 2060 | 77.51114 | 60.0729 | -17.43824 | 60 | 848.9756 | 0 | 199.999422 | 200.34
03.08.2022 12:24:27 | 00:34:22 | 2062 |  | 10.72506 | 245.87 | 403.7274 | 300 | 245.86 | 246 | 300 | 245.87 | 246 | 10.27485 | 245.86 | 245.86 | 691.7294 |  | 8.58407 | 298.7069 | 300 | 300 | 313 |  | 24.70967 | 60 | 2062 | 77.4977 | 60.0733 | -17.42439 | 60 | 849.9275 | 0 | 199.999422 | 200.34
03.08.2022 12:24:29 | 00:34:24 | 2064 |  | 9.300041 | 246.17 | 404.2201 | 300 | 246.16 | 246.3333 | 300 | 246.17 | 246.3333 | 10.57503 | 246.16 | 246.16 | 692.3295 |  | 8.584489 | 298.7069 | 300 | 300 | 310 |  | 24.71227 | 60 | 2064 | 77.48224 | 60.07451 | -17.40773 | 60 | 850.7201 | 0 | 199.999422 | 200.34
03.08.2022 12:24:31 | 00:34:26 | 2066 |  | 9.749908 | 246.58 | 404.8933 | 300 | 246.44 | 246.6667 | 300 | 246.58 | 246.6667 | 10.12505 | 246.44 | 246.44 | 693.0194 |  | 8.583912 | 298.7069 | 300 | 300 | 311 |  | 24.71428 | 60 | 2066 | 77.46419 | 60.0733 | -17.39088 | 60 | 851.6733 | 0 | 199.999422 | 200.34
03.08.2022 12:24:33 | 00:34:28 | 2068 |  | 10.12505 | 246.78 | 405.2217 | 300 | 246.86 | 247 | 300 | 246.78 | 247 | 10.04997 | 246.86 | 246.86 | 693.6395 |  | 8.583551 | 300 | 300 | 300 | 314 |  | 24.71629 | 60 | 2068 | 77.44913 | 60.0709 | -17.37824 | 60 | 852.4217 | 0 | 199.999422 | 200.34
03.08.2022 12:24:35 | 00:34:30 | 2070 |  | 10.05009 | 247.17 | 405.8621 | 300 | 247.21 | 247.3333 | 300 | 247.17 | 247.3333 | 10.12505 | 247.21 | 247.21 | 694.3794 |  | 8.583394 | 298.7069 | 300 | 300 | 311 |  | 24.71749 | 60 | 2070 | 77.44011 | 60.0705 | -17.36961 | 60 | 853.4121 | 0 | 199.999422 | 200.34
03.08.2022 12:24:37 | 00:34:32 | 2072 |  | 10.27496 | 247.52 | 406.4368 | 300 | 247.5 | 247.6667 | 300 | 247.52 | 247.6667 | 9.525032 | 247.5 | 247.5 | 695.0195 |  | 8.583562 | 298.7069 | 300 | 300 | 310 |  | 24.7195 | 60 | 2072 | 77.43649 | 60.06809 | -17.3684 | 60 | 854.2768 | 0 | 199.999422 | 200.34
03.08.2022 12:24:39 | 00:34:34 | 2074 |  | 9.075165 | 247.92 | 407.0936 | 300 | 247.79 | 248 | 300 | 247.92 | 248 | 8.849945 | 247.79 | 247.79 | 695.7094 |  | 8.582614 | 300 | 300 | 300 | 310 |  | 24.7205 | 60 | 2074 | 77.43649 | 60.06728 | -17.36921 | 60 | 855.2236 | 0 | 199.999422 | 200.34
03.08.2022 12:24:41 | 00:34:36 | 2076 |  | 9.67495 | 248.15 | 407.4713 | 300 | 248.13 | 248.3333 | 300 | 248.15 | 248.3333 | 9.449844 | 248.13 | 248.13 | 696.2795 |  | 8.582404 | 300 | 300 | 300 | 312 |  | 24.72291 | 60 | 2076 | 77.4393 | 60.06668 | -17.37262 | 60 | 855.9413 | 0 | 199.999422 | 200.34
03.08.2022 12:24:43 | 00:34:38 | 2078 |  | 9.374886 | 248.38 | 407.849 | 300 | 248.39 | 248.6667 | 300 | 248.38 | 248.6667 | 11.02501 | 248.39 | 248.39 | 696.7695 |  | 8.580719 | 298.7069 | 300 | 300 | 312 |  | 24.72532 | 60 | 2078 | 77.44111 | 60.06508 | -17.37603 | 60 | 856.579 | 0 | 199.999422 | 200.34
03.08.2022 12:24:45 | 00:34:40 | 2080 |  | 10.2 | 248.81 | 408.555 | 300 | 248.76 | 249 | 300 | 248.81 | 249 | 10.7999 | 248.76 | 248.76 | 697.5694 |  | 8.581884 | 300 | 300 | 300 | 310 |  | 24.72772 | 60 | 2080 | 77.44372 | 60.06448 | -17.37924 | 60 | 857.655 | 0 | 199.999422 | 200.34
03.08.2022 12:24:47 | 00:34:42 | 2082 |  | 11.54984 | 249.17 | 409.1461 | 300 | 249.26 | 249.3334 | 300 | 249.17 | 249.3334 | 10.49995 | 249.26 | 249.26 | 698.4294 |  | 8.586112 | 298.7069 | 300 | 300 | 311 |  | 24.73033 | 60 | 2082 | 77.44673 | 60.06488 | -17.38186 | 60 | 858.7461 | 0 | 199.999422 | 200.34
03.08.2022 12:24:49 | 00:34:44 | 2084 |  | 10.35004 | 249.51 | 409.7044 | 300 | 249.57 | 249.6667 | 300 | 249.51 | 249.6667 | 10.50007 | 249.57 | 249.57 | 699.0794 |  | 8.587005 | 298.7069 | 300 | 300 | 309 |  | 24.73214 | 60 | 2084 | 77.44693 | 60.06648 | -17.38045 | 60 | 859.6145 | 0 | 199.999422 | 200.34
03.08.2022 12:24:51 | 00:34:46 | 2086 |  | 10.35027 | 249.92 | 410.3777 | 300 | 249.79 | 250 | 300 | 249.92 | 250 | 8.775101 | 249.79 | 249.79 | 699.7094 |  | 8.58668 | 297.4138 | 300 | 300 | 310 |  | 24.73394 | 60 | 2086 | 77.44191 | 60.06829 | -17.37362 | 60 | 860.5077 | 0 | 199.999422 | 200.34
03.08.2022 12:24:53 | 00:34:48 | 2088 |  | 10.42511 | 250.19 | 410.821 | 300 | 250.16 | 250.3333 | 300 | 250.19 | 250.3333 | 10.05009 | 250.16 | 250.16 | 700.3494 |  | 8.586425 | 298.7069 | 300 | 300 | 311 |  | 24.73575 | 60 | 2088 | 77.43008 | 60.06608 | -17.36399 | 60 | 861.3211 | 0 | 199.999422 | 200.34
03.08.2022 12:24:55 | 00:34:50 | 2090 |  | 9.375114 | 250.55 | 411.4122 | 300 | 250.43 | 250.6667 | 300 | 250.55 | 250.6667 | 10.94994 | 250.43 | 250.43 | 700.9795 |  | 8.587074 | 300 | 300 | 300 | 308 |  | 24.73816 | 60 | 2090 | 77.41502 | 60.06207 | -17.35295 | 60 | 862.1822 | 0 | 199.999422 | 200.34
03.08.2022 12:24:57 | 00:34:52 | 2092 |  | 8.925018 | 250.9 | 411.9869 | 300 | 250.91 | 251 | 300 | 250.9 | 251 | 10.05009 | 250.91 | 250.91 | 701.8095 |  | 8.589193 | 300 | 300 | 300 | 309 |  | 24.73956 | 60 | 2092 | 77.41382 | 60.06107 | -17.35275 | 60 | 863.2369 | 0 | 199.999422 | 200.34
03.08.2022 12:24:59 | 00:34:54 | 2094 |  | 9.749794 | 251.17 | 412.4302 | 300 | 251.25 | 251.3334 | 300 | 251.17 | 251.3334 | 10.5748 | 251.25 | 251.25 | 702.4194 |  | 8.587342 | 301.2931 | 300 | 300 | 311 |  | 24.74137 | 60 | 2094 | 77.41843 | 60.06126 | -17.35717 | 60 | 864.0202 | 0 | 199.999422 | 200.34
03.08.2022 12:25:01 | 00:34:56 | 2096 |  | 7.5 | 251.38 | 412.7751 | 300 | 251.5 | 251.6667 | 300 | 251.38 | 251.6667 | 7.650032 | 251.5 | 251.5 | 702.8795 |  | 8.587077 | 298.7069 | 300 | 300 | 312 |  | 24.74397 | 60 | 2096 | 77.42104 | 60.06126 | -17.35978 | 60 | 864.6151 | 0 | 199.999422 | 200.34
03.08.2022 12:25:03 | 00:34:58 | 2098 |  | 7.500114 | 251.85 | 413.5468 | 300 | 251.84 | 252 | 300 | 251.85 | 252 | 7.350082 | 251.84 | 251.84 | 703.6894 |  | 8.58359 | 297.4138 | 300 | 300 | 311 |  | 24.74598 | 60 | 2098 | 77.41904 | 60.06107 | -17.35797 | 60 | 865.7268 | 0 | 199.999422 | 200.34
03.08.2022 12:25:05 | 00:35:00 | 2100 |  | 8.924904 | 251.9 | 413.6289 | 300 | 251.93 | 252.1667 | 300 | 251.9 | 252.1667 | 9.449844 | 251.93 | 251.93 | 703.8295 |  | 8.585118 | 300 | 300 | 300 | 306 |  | 24.74799 | 60 | 2100 | 77.41643 | 60.06207 | -17.35436 | 60 | 865.899 | 0 | 199.999422 | 200.34
03.08.2022 12:25:07 | 00:35:02 | 2102 |  | 8.550224 | 252.17 | 414.0723 | 300 | 252.23 | 252.5 | 300 | 252.17 | 252.5 | 8.475151 | 252.23 | 252.23 | 704.3995 |  | 8.581996 | 298.7069 | 300 | 300 | 306 |  | 24.74959 | 60 | 2102 | 77.41101 | 60.06307 | -17.34794 | 60 | 866.6423 | 0 | 199.999422 | 200.34
03.08.2022 12:25:09 | 00:35:04 | 2104 |  | 10.87498 | 252.57 | 414.7291 | 300 | 252.76 | 252.8333 | 300 | 252.57 | 252.8333 | 10.27496 | 252.76 | 252.76 | 705.3294 |  | 8.580988 | 300 | 300 | 300 | 313 |  | 24.7518 | 60 | 2104 | 77.40078 | 60.06387 | -17.33691 | 60 | 867.8291 | 0 | 199.999422 | 200.34
03.08.2022 12:25:11 | 00:35:06 | 2106 |  | 11.92486 | 252.99 | 415.4188 | 300 | 252.97 | 253.1667 | 300 | 252.99 | 253.1667 | 10.80002 | 252.97 | 252.97 | 705.9595 |  | 8.581882 | 301.2931 | 300 | 300 | 311 |  | 24.75421 | 60 | 2106 | 77.38894 | 60.06508 | -17.32386 | 60 | 868.7288 | 0 | 199.999422 | 200.34
03.08.2022 12:25:13 | 00:35:08 | 2108 |  | 11.47511 | 253.35 | 416.0099 | 300 | 253.3 | 253.5 | 300 | 253.35 | 253.5 | 9.750023 | 253.3 | 253.3 | 706.6495 |  | 8.582246 | 298.7069 | 300 | 300 | 313 |  | 24.75561 | 60 | 2108 | 77.37469 | 60.06668 | -17.30801 | 60 | 869.6499 | 0 | 199.999422 | 200.34
03.08.2022 12:25:15 | 00:35:10 | 2110 |  | 10.35004 | 253.76 | 416.6831 | 300 | 253.67 | 253.8334 | 300 | 253.76 | 253.8334 | 10.27508 | 253.67 | 253.67 | 707.4294 |  | 8.582355 | 298.7069 | 300 | 300 | 313 |  | 24.75682 | 60 | 2110 | 77.35704 | 60.06568 | -17.29136 | 60 | 870.6931 | 0 | 199.999422 | 200.34
03.08.2022 12:25:17 | 00:35:12 | 2112 |  | 10.6501 | 254.1 | 417.2414 | 300 | 254.06 | 254.1667 | 300 | 254.1 | 254.1667 | 11.25 | 254.06 | 254.06 | 708.1594 |  | 8.582211 | 300 | 300 | 300 | 313 |  | 24.75822 | 60 | 2112 | 77.33838 | 60.06227 | -17.27611 | 60 | 871.6414 | 0 | 199.999422 | 200.34
03.08.2022 12:25:19 | 00:35:14 | 2114 |  | 9.300156 | 254.37 | 417.6848 | 300 | 254.34 | 254.5 | 300 | 254.37 | 254.5 | 9.524918 | 254.34 | 254.34 | 708.7095 |  | 8.582055 | 298.7069 | 300 | 300 | 312 |  | 24.75922 | 60 | 2114 | 77.32854 | 60.06126 | -17.26728 | 60 | 872.3648 | 0 | 199.999422 | 200.34
03.08.2022 12:25:21 | 00:35:16 | 2116 |  | 9.600105 | 254.77 | 418.3416 | 300 | 254.8 | 254.8333 | 300 | 254.77 | 254.8333 | 10.27508 | 254.8 | 254.8 | 709.5695 |  | 8.581051 | 298.7069 | 300 | 300 | 311 |  | 24.76003 | 60 | 2116 | 77.32614 | 60.05906 | -17.26708 | 60 | 873.4816 | 0 | 199.999422 | 200.34
03.08.2022 12:25:23 | 00:35:18 | 2118 |  | 9.074936 | 255 | 418.7193 | 300 | 254.94 | 255.1667 | 300 | 255 | 255.1667 | 9.749794 | 254.94 | 254.94 | 709.9395 |  | 8.580848 | 300 | 300 | 300 | 308 |  | 24.75963 | 60 | 2118 | 77.32815 | 60.05785 | -17.27029 | 60 | 873.9993 | 0 | 199.999422 | 200.34
03.08.2022 12:25:25 | 00:35:20 | 2120 |  | 8.774872 | 255.38 | 419.3432 | 300 | 255.43 | 255.5 | 300 | 255.38 | 255.5 | 8.700027 | 255.43 | 255.43 | 710.8095 |  | 8.580218 | 300 | 300 | 300 | 313 |  | 24.76043 | 60 | 2120 | 77.33417 | 60.05685 | -17.27732 | 60 | 875.1133 | 0 | 199.999422 | 200.34
03.08.2022 12:25:27 | 00:35:22 | 2122 |  | 9.825211 | 255.58 | 419.6716 | 300 | 255.64 | 255.8334 | 300 | 255.58 | 255.8334 | 9.750137 | 255.64 | 255.64 | 711.2195 |  | 8.579588 | 298.7069 | 300 | 300 | 313 |  | 24.76063 | 60 | 2122 | 77.34039 | 60.05625 | -17.28414 | 60 | 875.6516 | 0 | 199.999422 | 200.34
03.08.2022 12:25:29 | 00:35:24 | 2124 |  | 9.750137 | 255.94 | 420.2628 | 300 | 255.96 | 256.1667 | 300 | 255.94 | 256.1667 | 8.774986 | 255.96 | 255.96 | 711.8995 |  | 8.581599 | 298.7069 | 300 | 300 | 312 |  | 24.76163 | 60 | 2124 | 77.3452 | 60.05685 | -17.28835 | 60 | 876.5628 | 0 | 199.999422 | 200.34
03.08.2022 12:25:31 | 00:35:26 | 2126 |  | 10.72483 | 256.3101 | 420.8704 | 300 | 256.24 | 256.5 | 300 | 256.3101 | 256.5 | 9.975014 | 256.24 | 256.24 | 712.5495 |  | 8.585562 | 298.7069 | 300 | 300 | 310 |  | 24.76243 | 60 | 2126 | 77.34721 | 60.05806 | -17.28915 | 60 | 877.4504 | 0 | 199.999422 | 200.34
03.08.2022 12:25:33 | 00:35:28 | 2128 |  | 11.54995 | 256.6801 | 421.4779 | 300 | 256.6 | 256.8333 | 300 | 256.6801 | 256.8333 | 10.57503 | 256.6 | 256.6 | 713.2795 |  | 8.585345 | 300 | 300 | 300 | 311 |  | 24.76524 | 60 | 2128 | 77.3442 | 60.05865 | -17.28555 | 60 | 878.4179 | 0 | 199.999422 | 200.34
03.08.2022 12:25:35 | 00:35:30 | 2130 |  | 10.12459 | 257.01 | 422.0197 | 300 | 256.97 | 257.1667 | 300 | 257.01 | 257.1667 | 10.94971 | 256.97 | 256.97 | 713.9794 |  | 8.58566 | 300 | 300 | 300 | 311 |  | 24.76725 | 60 | 2130 | 77.33617 | 60.05986 | -17.27631 | 60 | 879.3297 | 0 | 199.999422 | 200.34
03.08.2022 12:25:37 | 00:35:32 | 2132 |  | 10.42465 | 257.48 | 422.7915 | 300 | 257.37 | 257.5 | 300 | 257.48 | 257.5 | 10.72517 | 257.37 | 257.37 | 714.8495 |  | 8.585761 | 300 | 300 | 300 | 311 |  | 24.76986 | 60 | 2132 | 77.32534 | 60.05906 | -17.26628 | 60 | 880.5015 | 0 | 199.999422 | 200.34
03.08.2022 12:25:39 | 00:35:34 | 2134 |  | 9.750366 | 257.66 | 423.087 | 300 | 257.7 | 257.8334 | 300 | 257.66 | 257.8334 | 9.60022 | 257.7 | 257.7 | 715.3594 |  | 8.584549 | 297.4138 | 300 | 300 | 310 |  | 24.77207 | 60 | 2134 | 77.3127 | 60.05886 | -17.25384 | 60 | 881.127 | 0 | 199.999422 | 200.34
03.08.2022 12:25:41 | 00:35:36 | 2136 |  | 9.074936 | 258.07 | 423.7603 | 300 | 258.03 | 258.1667 | 300 | 258.07 | 258.1667 | 9.524918 | 258.03 | 258.03 | 716.0995 |  | 8.585981 | 297.4138 | 300 | 300 | 311 |  | 24.77447 | 60 | 2136 | 77.30267 | 60.05765 | -17.24501 | 60 | 882.1303 | 0 | 199.999422 | 200.34
03.08.2022 12:25:43 | 00:35:38 | 2138 |  | 9.525146 | 258.3101 | 424.1544 | 300 | 258.25 | 258.5 | 300 | 258.3101 | 258.5 | 9.60022 | 258.25 | 258.25 | 716.5595 |  | 8.58598 | 298.7069 | 300 | 300 | 312 |  | 24.77668 | 60 | 2138 | 77.29544 | 60.05785 | -17.23759 | 60 | 882.7445 | 0 | 199.999422 | 200.34
03.08.2022 12:25:45 | 00:35:40 | 2140 |  | 9.00032 | 258.69 | 424.7783 | 300 | 258.64 | 258.8333 | 300 | 258.69 | 258.8333 | 9.14978 | 258.64 | 258.64 | 717.3294 |  | 8.582064 | 298.7069 | 300 | 300 | 308 |  | 24.77909 | 60 | 2140 | 77.28902 | 60.05906 | -17.22996 | 60 | 883.7583 | 0 | 199.999422 | 200.34
03.08.2022 12:25:47 | 00:35:42 | 2142 |  | 10.19966 | 258.93 | 425.1725 | 300 | 258.98 | 259.1667 | 300 | 258.93 | 259.1667 | 10.72495 | 258.98 | 258.98 | 717.9095 |  | 8.582274 | 298.7069 | 300 | 300 | 308 |  | 24.7813 | 60 | 2142 | 77.27999 | 60.05926 | -17.22073 | 60 | 884.4925 | 0 | 199.999422 | 200.34
03.08.2022 12:25:49 | 00:35:44 | 2144 |  | 10.6501 | 259.2701 | 425.7308 | 300 | 259.25 | 259.5 | 300 | 259.2701 | 259.5 | 9.074936 | 259.25 | 259.25 | 718.5195 |  | 8.58011 | 298.7069 | 300 | 300 | 310 |  | 24.7829 | 60 | 2144 | 77.26955 | 60.05865 | -17.2109 | 60 | 885.3208 | 0 | 199.999422 | 200.34
03.08.2022 12:25:51 | 00:35:46 | 2146 |  | 10.87486 | 259.67 | 426.3875 | 300 | 259.68 | 259.8333 | 300 | 259.67 | 259.8333 | 9.375 | 259.68 | 259.68 | 719.3495 |  | 8.580006 | 298.7069 | 300 | 300 | 314 |  | 24.78471 | 60 | 2146 | 77.25932 | 60.05806 | -17.20127 | 60 | 886.4076 | 0 | 199.999422 | 200.34
03.08.2022 12:25:53 | 00:35:48 | 2148 |  | 10.5748 | 260.11 | 427.11 | 300 | 259.85 | 260.1667 | 300 | 260.11 | 260.1667 | 10.95016 | 259.85 | 259.85 | 719.9594 |  | 8.581328 | 300 | 300 | 300 | 308 |  | 24.78551 | 60 | 2148 | 77.2523 | 60.05785 | -17.19445 | 60 | 887.3 | 0 | 199.999422 | 200.34
03.08.2022 12:25:55 | 00:35:50 | 2150 |  | 9.524918 | 260.38 | 427.5534 | 300 | 260.23 | 260.5 | 300 | 260.38 | 260.5 | 9.524918 | 260.23 | 260.23 | 720.6094 |  | 8.580323 | 297.4138 | 300 | 300 | 310 |  | 24.78691 | 60 | 2150 | 77.24568 | 60.05806 | -17.18763 | 60 | 888.1234 | 0 | 199.999422 | 200.34
03.08.2022 12:25:57 | 00:35:52 | 2152 |  | 8.475037 | 260.68 | 428.046 | 300 | 260.71 | 260.8333 | 300 | 260.68 | 260.8333 | 11.40015 | 260.71 | 260.71 | 721.3895 |  | 8.582122 | 298.7069 | 300 | 300 | 312 |  | 24.78852 | 60 | 2152 | 77.23926 | 60.05765 | -17.18161 | 60 | 889.096 | 0 | 199.999422 | 200.34
03.08.2022 12:25:59 | 00:35:54 | 2154 |  | 9.150009 | 260.94 | 428.4729 | 300 | 260.95 | 261.1667 | 300 | 260.94 | 261.1667 | 11.10008 | 260.95 | 260.95 | 721.8894 |  | 8.579165 | 300 | 300 | 300 | 309 |  | 24.78932 | 60 | 2154 | 77.23224 | 60.05685 | -17.17539 | 60 | 889.7629 | 0 | 199.999422 | 200.34
03.08.2022 12:26:01 | 00:35:56 | 2156 |  | 10.19989 | 261.24 | 428.9656 | 300 | 261.37 | 261.5 | 300 | 261.24 | 261.5 | 9.675064 | 261.37 | 261.37 | 722.6095 |  | 8.578587 | 300 | 300 | 300 | 310 |  | 24.79053 | 60 | 2156 | 77.22642 | 60.05605 | -17.17037 | 60 | 890.6756 | 0 | 199.999422 | 200.34
03.08.2022 12:26:03 | 00:35:58 | 2158 |  | 10.35004 | 261.6 | 429.5567 | 300 | 261.71 | 261.8333 | 300 | 261.6 | 261.8333 | 10.42511 | 261.71 | 261.71 | 723.3095 |  | 8.579009 | 298.7069 | 300 | 300 | 307 |  | 24.79253 | 60 | 2158 | 77.22281 | 60.05625 | -17.16656 | 60 | 891.6067 | 0 | 199.999422 | 200.34
03.08.2022 12:26:05 | 00:36:00 | 2160 |  | 11.02501 | 262.04 | 430.2792 | 300 | 262 | 262.1667 | 300 | 262.04 | 262.1667 | 9.524918 | 262 | 262 | 724.0395 |  | 8.578268 | 300 | 300 | 300 | 308 |  | 24.79414 | 60 | 2160 | 77.21999 | 60.05625 | -17.16375 | 60 | 892.6192 | 0 | 199.999422 | 200.34
03.08.2022 12:26:07 | 00:36:02 | 2162 |  | 9.450073 | 262.32 | 430.7389 | 300 | 262.34 | 262.5 | 300 | 262.32 | 262.5 | 9.299927 | 262.34 | 262.34 | 724.6595 |  | 8.577528 | 301.2931 | 300 | 300 | 311 |  | 24.79634 | 60 | 2162 | 77.21539 | 60.05585 | -17.15954 | 60 | 893.419 | 0 | 199.999422 | 200.34
03.08.2022 12:26:09 | 00:36:04 | 2164 |  | 8.700027 | 262.71 | 431.3793 | 300 | 262.64 | 262.8333 | 300 | 262.71 | 262.8333 | 10.12482 | 262.64 | 262.64 | 725.3495 |  | 8.577212 | 302.5862 | 300 | 300 | 310 |  | 24.79815 | 60 | 2164 | 77.21077 | 60.05505 | -17.15572 | 60 | 894.3594 | 0 | 199.999422 | 200.34
03.08.2022 12:26:11 | 00:36:06 | 2166 |  | 9.525146 | 262.86 | 431.6256 | 300 | 262.95 | 263.1667 | 300 | 262.86 | 263.1667 | 9.074936 | 262.95 | 262.95 | 725.8095 |  | 8.583296 | 298.7069 | 300 | 300 | 307 |  | 24.79955 | 60 | 2166 | 77.20715 | 60.05524 | -17.15191 | 60 | 894.9157 | 0 | 199.999422 | 200.34
03.08.2022 12:26:13 | 00:36:08 | 2168 |  | 9.525146 | 263.2 | 432.1839 | 300 | 263.35 | 263.5 | 300 | 263.2 | 263.5 | 10.04997 | 263.35 | 263.35 | 726.5494 |  | 8.584035 | 298.7069 | 300 | 300 | 310 |  | 24.80156 | 60 | 2168 | 77.20435 | 60.05404 | -17.1503 | 60 | 895.8739 | 0 | 199.999422 | 200.34
03.08.2022 12:26:15 | 00:36:10 | 2170 |  | 12.07489 | 263.59 | 432.8243 | 300 | 263.55 | 263.8333 | 300 | 263.59 | 263.8333 | 11.02501 | 263.55 | 263.55 | 727.1395 |  | 8.584092 | 300 | 300 | 300 | 314 |  | 24.80276 | 60 | 2170 | 77.20074 | 60.05264 | -17.1481 | 60 | 896.7144 | 0 | 199.999422 | 200.34
03.08.2022 12:26:17 | 00:36:12 | 2172 |  | 11.40015 | 263.98 | 433.4648 | 300 | 263.98 | 264.1667 | 300 | 263.98 | 264.1667 | 10.42511 | 263.98 | 263.98 | 727.9595 |  | 8.585102 | 298.7069 | 300 | 300 | 312 |  | 24.80437 | 60 | 2172 | 77.19973 | 60.05244 | -17.14729 | 60 | 897.7848 | 0 | 199.999422 | 200.34
03.08.2022 12:26:19 | 00:36:14 | 2174 |  | 10.12505 | 264.47 | 434.2693 | 300 | 264.42 | 264.5 | 300 | 264.47 | 264.5 | 11.10008 | 264.42 | 264.42 | 728.8894 |  | 8.582777 | 298.7069 | 300 | 300 | 311 |  | 24.80577 | 60 | 2174 | 77.20053 | 60.05364 | -17.14689 | 60 | 899.0293 | 0 | 199.999422 | 200.34
03.08.2022 12:26:21 | 00:36:16 | 2176 |  | 10.42511 | 264.72 | 434.6799 | 300 | 264.74 | 264.8334 | 300 | 264.72 | 264.8334 | 10.12505 | 264.74 | 264.74 | 729.4595 |  | 8.583142 | 298.7069 | 300 | 300 | 308 |  | 24.80758 | 60 | 2176 | 77.19833 | 60.05264 | -17.14569 | 60 | 899.7599 | 0 | 199.999422 | 200.34
03.08.2022 12:26:23 | 00:36:18 | 2178 |  | 9.150009 | 264.94 | 435.0411 | 300 | 265.03 | 265.1667 | 300 | 264.94 | 265.1667 | 9.299698 | 265.03 | 265.03 | 729.9695 |  | 8.583252 | 298.7069 | 300 | 300 | 310 |  | 24.80858 | 60 | 2178 | 77.19411 | 60.05123 | -17.14288 | 60 | 900.4111 | 0 | 199.999422 | 200.34
03.08.2022 12:26:25 | 00:36:20 | 2180 |  | 9.599762 | 265.3701 | 435.7472 | 300 | 265.33 | 265.5 | 300 | 265.3701 | 265.5 | 8.999863 | 265.33 | 265.33 | 730.6995 |  | 8.585794 | 297.4138 | 300 | 300 | 314 |  | 24.80999 | 60 | 2180 | 77.1905 | 60.05043 | -17.14007 | 60 | 901.4172 | 0 | 199.999422 | 200.34
03.08.2022 12:26:27 | 00:36:22 | 2182 |  | 10.72495 | 265.69 | 436.2726 | 300 | 265.66 | 265.8333 | 300 | 265.69 | 265.8333 | 9.074936 | 265.66 | 265.66 | 731.3494 |  | 8.585322 | 297.4138 | 300 | 300 | 307 |  | 24.81119 | 60 | 2182 | 77.1901 | 60.05023 | -17.13987 | 60 | 902.2726 | 0 | 199.999422 | 200.34
03.08.2022 12:26:29 | 00:36:24 | 2184 |  | 9.449844 | 266 | 436.7816 | 300 | 265.94 | 266.1667 | 300 | 266 | 266.1667 | 9.749908 | 265.94 | 265.94 | 731.9394 |  | 8.579296 | 297.4138 | 300 | 300 | 307 |  | 24.8132 | 60 | 2184 | 77.1905 | 60.05003 | -17.14047 | 60 | 903.0616 | 0 | 199.999422 | 200.34
03.08.2022 12:26:31 | 00:36:26 | 2186 |  | 9.675064 | 266.37 | 437.3892 | 300 | 266.24 | 266.5 | 300 | 266.37 | 266.5 | 9.900284 | 266.24 | 266.24 | 732.6095 |  | 8.578081 | 297.4138 | 300 | 300 | 311 |  | 24.8152 | 60 | 2186 | 77.1889 | 60.04903 | -17.13987 | 60 | 903.9692 | 0 | 199.999422 | 200.34
03.08.2022 12:26:33 | 00:36:28 | 2188 |  | 10.35027 | 266.63 | 437.8162 | 300 | 266.63 | 266.8333 | 300 | 266.63 | 266.8333 | 10.57503 | 266.63 | 266.63 | 733.2595 |  | 8.578877 | 298.7069 | 300 | 300 | 310 |  | 24.81721 | 60 | 2188 | 77.18709 | 60.04722 | -17.13987 | 60 | 904.7862 | 0 | 199.999422 | 200.34
03.08.2022 12:26:35 | 00:36:30 | 2190 |  | 9.449844 | 266.98 | 438.3908 | 300 | 266.98 | 267.1667 | 300 | 266.98 | 267.1667 | 10.27496 | 266.98 | 266.98 | 733.9594 |  | 8.578039 | 298.7069 | 300 | 300 | 309 |  | 24.81922 | 60 | 2190 | 77.1881 | 60.04742 | -17.14067 | 60 | 905.7108 | 0 | 199.999422 | 200.34
03.08.2022 12:26:37 | 00:36:32 | 2192 |  | 10.34981 | 267.38 | 439.0477 | 300 | 267.35 | 267.5 | 300 | 267.38 | 267.5 | 10.72517 | 267.35 | 267.35 | 734.7295 |  | 8.578144 | 297.4138 | 300 | 300 | 310 |  | 24.82162 | 60 | 2192 | 77.1905 | 60.04762 | -17.14288 | 60 | 906.7377 | 0 | 199.999422 | 200.34
03.08.2022 12:26:39 | 00:36:34 | 2194 |  | 10.35004 | 267.63 | 439.4581 | 300 | 267.61 | 267.8333 | 300 | 267.63 | 267.8333 | 10.57503 | 267.61 | 267.61 | 735.2394 |  | 8.578619 | 298.7069 | 300 | 300 | 308 |  | 24.82423 | 60 | 2194 | 77.1907 | 60.04922 | -17.14148 | 60 | 907.4082 | 0 | 199.999422 | 200.34
03.08.2022 12:26:41 | 00:36:36 | 2196 |  | 11.62514 | 268.01 | 440.0821 | 300 | 268.06 | 268.1667 | 300 | 268.01 | 268.1667 | 9.975128 | 268.06 | 268.06 | 736.0695 |  | 8.57819 | 298.7069 | 300 | 300 | 308 |  | 24.82644 | 60 | 2196 | 77.18729 | 60.04903 | -17.13827 | 60 | 908.4821 | 0 | 199.999422 | 200.34
03.08.2022 12:26:43 | 00:36:38 | 2198 |  | 9.300156 | 268.36 | 440.6568 | 300 | 268.39 | 268.5 | 300 | 268.36 | 268.5 | 11.62491 | 268.39 | 268.39 | 736.7495 |  | 8.578032 | 297.4138 | 300 | 300 | 310 |  | 24.82845 | 60 | 2198 | 77.17886 | 60.04762 | -17.13124 | 60 | 909.3869 | 0 | 199.999422 | 200.34
03.08.2022 12:26:45 | 00:36:40 | 2200 |  | 10.27496 | 268.9301 | 441.5929 | 300 | 268.68 | 268.8333 | 300 | 268.9301 | 268.8333 | 9.299927 | 268.68 | 268.68 | 737.6095 |  | 8.577773 | 302.5862 | 300 | 300 | 310 |  | 24.83065 | 60 | 2200 | 77.17265 | 60.04602 | -17.12663 | 60 | 910.6129 | 0 | 199.999422 | 200.34
03.08.2022 12:26:47 | 00:36:42 | 2202 |  | 9.599991 | 268.87 | 441.4943 | 300 | 269.16 | 269.1667 | 300 | 268.87 | 269.1667 | 8.775101 | 269.16 | 269.16 | 738.0295 |  | 8.577674 | 298.7069 | 300 | 300 | 309 |  | 24.83186 | 60 | 2202 | 77.16984 | 60.04622 | -17.12362 | 60 | 910.9943 | 0 | 199.999422 | 200.34
03.08.2022 12:26:49 | 00:36:44 | 2204 |  | 7.799606 | 269.38 | 442.3317 | 300 | 269.3 | 269.5 | 300 | 269.38 | 269.5 | 9.674835 | 269.3 | 269.3 | 738.6794 |  | 8.576034 | 298.7069 | 300 | 300 | 309 |  | 24.83306 | 60 | 2204 | 77.17023 | 60.04562 | -17.12462 | 60 | 911.9717 | 0 | 199.999422 | 200.34
03.08.2022 12:26:51 | 00:36:46 | 2206 |  | 9.750137 | 269.64 | 442.7586 | 300 | 269.56 | 269.8333 | 300 | 269.64 | 269.8333 | 7.275009 | 269.56 | 269.56 | 739.1995 |  | 8.576301 | 300 | 300 | 300 | 314 |  | 24.83487 | 60 | 2206 | 77.17004 | 60.04481 | -17.12523 | 60 | 912.6587 | 0 | 199.999422 | 200.34
03.08.2022 12:26:53 | 00:36:48 | 2208 |  | 8.700256 | 269.97 | 443.3005 | 300 | 269.97 | 270.1667 | 300 | 269.97 | 270.1667 | 8.849945 | 269.97 | 269.97 | 739.9394 |  | 8.582383 | 301.2931 | 300 | 300 | 310 |  | 24.83647 | 60 | 2208 | 77.16963 | 60.04762 | -17.12201 | 60 | 913.6105 | 0 | 199.999422 | 200.34
03.08.2022 12:26:55 | 00:36:50 | 2210 |  | 9.225082 | 270.17 | 443.629 | 300 | 270.13 | 270.3333 | 300 | 270.17 | 270.3333 | 8.774872 | 270.13 | 270.13 | 740.2995 |  | 8.58417 | 300 | 300 | 300 | 314 |  | 24.83808 | 60 | 2210 | 77.16643 | 60.04922 | -17.1172 | 60 | 914.099 | 0 | 199.999422 | 200.34
03.08.2022 12:26:57 | 00:36:52 | 2212 |  | 9.000092 | 270.54 | 444.2365 | 300 | 270.48 | 270.6667 | 300 | 270.54 | 270.6667 | 9.300156 | 270.48 | 270.48 | 741.0195 |  | 8.582314 | 300 | 300 | 300 | 309 |  | 24.83928 | 60 | 2212 | 77.15559 | 60.04802 | -17.10756 | 60 | 915.0565 | 0 | 199.999422 | 200.34
03.08.2022 12:26:59 | 00:36:54 | 2214 |  | 10.72472 | 270.87 | 444.7784 | 300 | 270.73 | 271 | 300 | 270.87 | 271 | 10.04997 | 270.73 | 270.73 | 741.5995 |  | 8.582582 | 300 | 300 | 300 | 312 |  | 24.84189 | 60 | 2214 | 77.14175 | 60.04581 | -17.09593 | 60 | 915.8484 | 0 | 199.999422 | 200.34
03.08.2022 12:27:01 | 00:36:56 | 2216 |  | 9.674835 | 271.17 | 445.271 | 300 | 271.21 | 271.3333 | 300 | 271.17 | 271.3333 | 10.6501 | 271.21 | 271.21 | 742.3795 |  | 8.582749 | 300 | 300 | 300 | 308 |  | 24.8443 | 60 | 2216 | 77.13432 | 60.04541 | -17.08891 | 60 | 916.821 | 0 | 199.999422 | 200.34
03.08.2022 12:27:03 | 00:36:58 | 2218 |  | 8.849945 | 271.6 | 445.977 | 300 | 271.47 | 271.6667 | 300 | 271.6 | 271.6667 | 11.10008 | 271.47 | 271.47 | 743.0694 |  | 8.582223 | 300 | 300 | 300 | 310 |  | 24.84631 | 60 | 2218 | 77.13251 | 60.04381 | -17.08871 | 60 | 917.787 | 0 | 199.999422 | 200.34
03.08.2022 12:27:05 | 00:37:00 | 2220 |  | 9.225082 | 271.83 | 446.3547 | 300 | 271.9 | 272 | 300 | 271.83 | 272 | 9.599991 | 271.9 | 271.9 | 743.7295 |  | 8.582335 | 298.7069 | 300 | 300 | 311 |  | 24.84831 | 60 | 2220 | 77.13312 | 60.04321 | -17.08991 | 60 | 918.5947 | 0 | 199.999422 | 200.34
03.08.2022 12:27:07 | 00:37:02 | 2222 |  | 8.025284 | 272.05 | 446.716 | 300 | 272.21 | 272.3333 | 300 | 272.05 | 272.3333 | 9.900055 | 272.21 | 272.21 | 744.2595 |  | 8.582866 | 298.7069 | 300 | 300 | 310 |  | 24.85072 | 60 | 2222 | 77.13593 | 60.04381 | -17.09212 | 60 | 919.266 | 0 | 199.999422 | 200.34
03.08.2022 12:27:09 | 00:37:04 | 2224 |  | 10.27519 | 272.4 | 447.2907 | 300 | 272.49 | 272.6667 | 300 | 272.4 | 272.6667 | 9.224854 | 272.49 | 272.49 | 744.8895 |  | 8.580484 | 298.7069 | 300 | 300 | 307 |  | 24.85313 | 60 | 2224 | 77.13673 | 60.04401 | -17.09272 | 60 | 920.1207 | 0 | 199.999422 | 200.34
03.08.2022 12:27:11 | 00:37:06 | 2226 |  | 10.80025 | 272.67 | 447.7341 | 300 | 272.79 | 273 | 300 | 272.67 | 273 | 9.675064 | 272.79 | 272.79 | 745.4595 |  | 8.580959 | 300 | 300 | 300 | 312 |  | 24.85453 | 60 | 2226 | 77.13512 | 60.04441 | -17.09071 | 60 | 920.8641 | 0 | 199.999422 | 200.34
03.08.2022 12:27:13 | 00:37:08 | 2228 |  | 11.47522 | 273.2 | 448.6043 | 300 | 273.13 | 273.3333 | 300 | 273.2 | 273.3333 | 9.450073 | 273.13 | 273.13 | 746.3295 |  | 8.577415 | 300 | 300 | 300 | 311 |  | 24.85754 | 60 | 2228 | 77.13031 | 60.04461 | -17.0857 | 60 | 922.0743 | 0 | 199.999422 | 200.34
03.08.2022 12:27:15 | 00:37:10 | 2230 |  | 11.02501 | 273.4901 | 449.0805 | 300 | 273.5 | 273.6667 | 300 | 273.4901 | 273.6667 | 10.20012 | 273.5 | 273.5 | 746.9895 |  | 8.577151 | 300 | 300 | 300 | 313 |  | 24.85975 | 60 | 2230 | 77.12509 | 60.04581 | -17.07928 | 60 | 922.9206 | 0 | 199.999422 | 200.34
03.08.2022 12:27:17 | 00:37:12 | 2232 |  | 10.04974 | 273.9301 | 449.803 | 300 | 273.75 | 274 | 300 | 273.9301 | 274 | 10.27519 | 273.75 | 273.75 | 747.6795 |  | 8.577838 | 300 | 300 | 300 | 311 |  | 24.86176 | 60 | 2232 | 77.11666 | 60.04702 | -17.06964 | 60 | 923.8931 | 0 | 199.999422 | 200.34
03.08.2022 12:27:19 | 00:37:14 | 2234 |  | 10.04974 | 274.14 | 450.1479 | 300 | 274.15 | 274.3333 | 300 | 274.14 | 274.3333 | 10.42488 | 274.15 | 274.15 | 748.2895 |  | 8.577833 | 297.4138 | 300 | 300 | 311 |  | 24.86316 | 60 | 2234 | 77.10483 | 60.04501 | -17.05981 | 60 | 924.6379 | 0 | 199.999422 | 200.34
03.08.2022 12:27:21 | 00:37:16 | 2236 |  | 8.999634 | 274.54 | 450.8046 | 300 | 274.5 | 274.6667 | 300 | 274.54 | 274.6667 | 10.72495 | 274.5 | 274.5 | 749.0395 |  | 8.577035 | 300 | 300 | 300 | 313 |  | 24.86497 | 60 | 2236 | 77.09319 | 60.04321 | -17.04998 | 60 | 925.6446 | 0 | 199.999422 | 200.34
03.08.2022 12:27:23 | 00:37:18 | 2238 |  | 10.27473 | 274.83 | 451.2808 | 300 | 274.89 | 275 | 300 | 274.83 | 275 | 10.72495 | 274.89 | 274.89 | 749.7195 |  | 8.57699 | 302.5862 | 300 | 300 | 311 |  | 24.86637 | 60 | 2238 | 77.09018 | 60.0416 | -17.04858 | 60 | 926.5108 | 0 | 199.999422 | 200.34
03.08.2022 12:27:25 | 00:37:20 | 2240 |  | 9.975128 | 275.13 | 451.7734 | 300 | 275.18 | 275.3333 | 300 | 275.13 | 275.3333 | 10.04997 | 275.18 | 275.18 | 750.3095 |  | 8.576891 | 300 | 300 | 300 | 309 |  | 24.86858 | 60 | 2240 | 77.09118 | 60.0406 | -17.05058 | 60 | 927.2934 | 0 | 199.999422 | 200.34
03.08.2022 12:27:27 | 00:37:22 | 2242 |  | 10.35027 | 275.51 | 452.3974 | 300 | 275.58 | 275.6667 | 300 | 275.51 | 275.6667 | 9.074936 | 275.58 | 275.58 | 751.0894 |  | 8.57695 | 298.7069 | 300 | 300 | 312 |  | 24.86958 | 60 | 2242 | 77.0972 | 60.0408 | -17.0564 | 60 | 928.3174 | 0 | 199.999422 | 200.34
03.08.2022 12:27:29 | 00:37:24 | 2244 |  | 10.12505 | 275.87 | 452.9885 | 300 | 275.84 | 276 | 300 | 275.87 | 276 | 9.375 | 275.84 | 275.84 | 751.7095 |  | 8.57632 | 300 | 300 | 300 | 310 |  | 24.87199 | 60 | 2244 | 77.10101 | 60.0404 | -17.06062 | 60 | 929.1686 | 0 | 199.999422 | 200.34
03.08.2022 12:27:31 | 00:37:26 | 2246 |  | 10.20035 | 276.2101 | 453.5469 | 300 | 276.1 | 276.3333 | 300 | 276.2101 | 276.3333 | 9.225082 | 276.1 | 276.1 | 752.3095 |  | 8.575367 | 296.1207 | 300 | 300 | 315 |  | 24.87399 | 60 | 2246 | 77.10222 | 60.03899 | -17.06322 | 60 | 929.9869 | 0 | 199.999422 | 200.34
03.08.2022 12:27:33 | 00:37:28 | 2248 |  | 8.999863 | 276.48 | 453.9902 | 300 | 276.43 | 276.6667 | 300 | 276.48 | 276.6667 | 9.749908 | 276.43 | 276.43 | 752.9095 |  | 8.573889 | 300 | 300 | 300 | 309 |  | 24.8764 | 60 | 2248 | 77.10362 | 60.03799 | -17.06563 | 60 | 930.7602 | 0 | 199.999422 | 200.34
03.08.2022 12:27:35 | 00:37:30 | 2250 |  | 9.375 | 276.8701 | 454.6306 | 300 | 276.81 | 277 | 300 | 276.8701 | 277 | 9.750137 | 276.81 | 276.81 | 753.6795 |  | 8.577387 | 300 | 300 | 300 | 310 |  | 24.87801 | 60 | 2250 | 77.10744 | 60.03779 | -17.06965 | 60 | 931.7807 | 0 | 199.999422 | 200.34
03.08.2022 12:27:37 | 00:37:32 | 2252 |  | 9.375 | 277.07 | 454.959 | 300 | 277.14 | 277.3333 | 300 | 277.07 | 277.3333 | 11.17493 | 277.14 | 277.14 | 754.2094 |  | 8.580931 | 300 | 300 | 300 | 308 |  | 24.88041 | 60 | 2252 | 77.11105 | 60.03799 | -17.07306 | 60 | 932.439 | 0 | 199.999422 | 200.34
03.08.2022 12:27:39 | 00:37:34 | 2254 |  | 9.674606 | 277.4601 | 455.5994 | 300 | 277.4 | 277.6667 | 300 | 277.4601 | 277.6667 | 10.27496 | 277.4 | 277.4 | 754.8595 |  | 8.580876 | 298.7069 | 300 | 300 | 310 |  | 24.88182 | 60 | 2254 | 77.11305 | 60.03779 | -17.07526 | 60 | 933.3395 | 0 | 199.999422 | 200.34
03.08.2022 12:27:41 | 00:37:36 | 2256 |  | 10.87509 | 277.73 | 456.0427 | 300 | 277.92 | 278 | 300 | 277.73 | 278 | 10.20012 | 277.92 | 277.92 | 755.6494 |  | 8.580507 | 300 | 300 | 300 | 310 |  | 24.88423 | 60 | 2256 | 77.11145 | 60.03839 | -17.07306 | 60 | 934.3027 | 0 | 199.999422 | 200.34
03.08.2022 12:27:43 | 00:37:38 | 2258 |  | 10.12482 | 278.16 | 456.7488 | 300 | 278.18 | 278.3333 | 300 | 278.16 | 278.3333 | 9.824982 | 278.18 | 278.18 | 756.3394 |  | 8.579659 | 298.7069 | 300 | 300 | 308 |  | 24.88563 | 60 | 2258 | 77.10824 | 60.03979 | -17.06844 | 60 | 935.2688 | 0 | 199.999422 | 200.34
03.08.2022 12:27:45 | 00:37:40 | 2260 |  | 10.87509 | 278.52 | 457.3399 | 300 | 278.5 | 278.6667 | 300 | 278.52 | 278.6667 | 9.375 | 278.5 | 278.5 | 757.0195 |  | 8.581398 | 298.7069 | 300 | 300 | 313 |  | 24.88684 | 60 | 2260 | 77.10041 | 60.0404 | -17.06001 | 60 | 936.18 | 0 | 199.999422 | 200.34
03.08.2022 12:27:47 | 00:37:42 | 2262 |  | 9.599991 | 278.81 | 457.8161 | 300 | 278.71 | 279 | 300 | 278.81 | 279 | 9.449844 | 278.71 | 278.71 | 757.5195 |  | 8.579757 | 298.7069 | 300 | 300 | 310 |  | 24.88764 | 60 | 2262 | 77.09018 | 60.0412 | -17.04898 | 60 | 936.8662 | 0 | 199.999422 | 200.34
03.08.2022 12:27:49 | 00:37:44 | 2264 |  | 9.599991 | 279.18 | 458.4237 | 300 | 279.17 | 279.3333 | 300 | 279.18 | 279.3333 | 10.42488 | 279.17 | 279.17 | 758.3495 |  | 8.578485 | 298.7069 | 300 | 300 | 312 |  | 24.88784 | 60 | 2264 | 77.07794 | 60.0408 | -17.03714 | 60 | 937.9337 | 0 | 199.999422 | 200.34
03.08.2022 12:27:51 | 00:37:46 | 2266 |  | 10.87509 | 279.44 | 458.8506 | 300 | 279.44 | 279.6667 | 300 | 279.44 | 279.6667 | 10.94994 | 279.44 | 279.44 | 758.8794 |  | 8.576583 | 300 | 300 | 300 | 309 |  | 24.88764 | 60 | 2266 | 77.0661 | 60.04 | -17.0261 | 60 | 938.6306 | 0 | 199.999422 | 200.34
03.08.2022 12:27:53 | 00:37:48 | 2268 |  | 10.04997 | 279.8 | 459.4417 | 300 | 279.89 | 280 | 300 | 279.8 | 280 | 11.02501 | 279.89 | 279.89 | 759.6895 |  | 8.576111 | 298.7069 | 300 | 300 | 308 |  | 24.88824 | 60 | 2268 | 77.05888 | 60.0404 | -17.01848 | 60 | 939.6718 | 0 | 199.999422 | 200.34
03.08.2022 12:27:55 | 00:37:50 | 2270 |  | 10.7254 | 280.26 | 460.1971 | 300 | 280.17 | 280.3333 | 300 | 280.26 | 280.3333 | 9.900055 | 280.17 | 280.17 | 760.4295 |  | 8.575791 | 298.7069 | 300 | 300 | 310 |  | 24.88944 | 60 | 2270 | 77.05125 | 60.0414 | -17.00985 | 60 | 940.7071 | 0 | 199.999422 | 200.34
03.08.2022 12:27:57 | 00:37:52 | 2272 |  | 9.900055 | 280.52 | 460.624 | 300 | 280.64 | 280.6667 | 300 | 280.52 | 280.6667 | 9.675064 | 280.64 | 280.64 | 761.1595 |  | 8.575999 | 298.7069 | 300 | 300 | 313 |  | 24.89045 | 60 | 2272 | 77.04443 | 60.0408 | -17.00364 | 60 | 941.604 | 0 | 199.999422 | 200.34
03.08.2022 12:27:59 | 00:37:54 | 2274 |  | 9.749908 | 280.8701 | 461.1988 | 300 | 280.76 | 281 | 300 | 280.8701 | 281 | 9.824982 | 280.76 | 280.76 | 761.6295 |  | 8.575685 | 300 | 300 | 300 | 308 |  | 24.89185 | 60 | 2274 | 77.03641 | 60.03979 | -16.99661 | 60 | 942.2988 | 0 | 199.999422 | 200.34
03.08.2022 12:28:01 | 00:37:56 | 2276 |  | 9.524918 | 281.12 | 461.6092 | 300 | 281.18 | 281.3333 | 300 | 281.12 | 281.3333 | 8.325119 | 281.18 | 281.18 | 762.2995 |  | 8.576112 | 300 | 300 | 300 | 311 |  | 24.89346 | 60 | 2276 | 77.03078 | 60.03879 | -16.99199 | 60 | 943.1293 | 0 | 199.999422 | 200.34
03.08.2022 12:28:03 | 00:37:58 | 2278 |  | 9.899826 | 281.56 | 462.3317 | 300 | 281.48 | 281.6667 | 300 | 281.56 | 281.6667 | 10.72495 | 281.48 | 281.48 | 763.0395 |  | 8.575428 | 298.7069 | 300 | 300 | 312 |  | 24.89526 | 60 | 2278 | 77.02858 | 60.03699 | -16.99159 | 60 | 944.1517 | 0 | 199.999422 | 200.34
03.08.2022 12:28:05 | 00:38:00 | 2280 |  | 9.749908 | 281.79 | 462.7094 | 300 | 281.75 | 282 | 300 | 281.79 | 282 | 9.524918 | 281.75 | 281.75 | 763.5395 |  | 8.575435 | 298.7069 | 300 | 300 | 310 |  | 24.89787 | 60 | 2280 | 77.02979 | 60.03699 | -16.9928 | 60 | 944.7994 | 0 | 199.999422 | 200.34
03.08.2022 12:28:07 | 00:38:02 | 2282 |  | 10.5748 | 282.19 | 463.3662 | 300 | 282.19 | 282.3333 | 300 | 282.19 | 282.3333 | 10.27496 | 282.19 | 282.19 | 764.3795 |  | 8.57443 | 300 | 300 | 300 | 308 |  | 24.90108 | 60 | 2282 | 77.033 | 60.03819 | -16.99481 | 60 | 945.8962 | 0 | 199.999422 | 200.34
03.08.2022 12:28:09 | 00:38:04 | 2284 |  | 10.49995 | 282.42 | 463.7439 | 300 | 282.45 | 282.6667 | 300 | 282.42 | 282.6667 | 10.64987 | 282.45 | 282.45 | 764.8694 |  | 8.573844 | 300 | 300 | 300 | 307 |  | 24.90228 | 60 | 2284 | 77.03419 | 60.03939 | -16.9948 | 60 | 946.5339 | 0 | 199.999422 | 200.34
03.08.2022 12:28:11 | 00:38:06 | 2286 |  | 9.599762 | 282.97 | 464.647 | 300 | 282.85 | 283 | 300 | 282.97 | 283 | 10.20012 | 282.85 | 282.85 | 765.8194 |  | 8.572623 | 300 | 300 | 300 | 311 |  | 24.90449 | 60 | 2286 | 77.03018 | 60.0414 | -16.98878 | 60 | 947.837 | 0 | 199.999422 | 200.34
03.08.2022 12:28:13 | 00:38:08 | 2288 |  | 10.27496 | 283.19 | 465.0082 | 300 | 283.17 | 283.3334 | 300 | 283.19 | 283.3334 | 10.27496 | 283.17 | 283.17 | 766.3594 |  | 8.572616 | 298.7069 | 300 | 300 | 309 |  | 24.9055 | 60 | 2288 | 77.02055 | 60.0414 | -16.97915 | 60 | 948.5182 | 0 | 199.999422 | 200.34
03.08.2022 12:28:15 | 00:38:10 | 2290 |  | 8.475266 | 283.47 | 465.468 | 300 | 283.55 | 283.6667 | 300 | 283.47 | 283.6667 | 9.450073 | 283.55 | 283.55 | 767.0194 |  | 8.572933 | 298.7069 | 300 | 300 | 309 |  | 24.9073 | 60 | 2290 | 77.00751 | 60.0414 | -16.96611 | 60 | 949.358 | 0 | 199.999422 | 200.34
03.08.2022 12:28:17 | 00:38:12 | 2292 |  | 9.975128 | 283.79 | 465.9934 | 300 | 283.82 | 284 | 300 | 283.79 | 284 | 9.599991 | 283.82 | 283.82 | 767.6094 |  | 8.578379 | 300 | 300 | 300 | 310 |  | 24.9075 | 60 | 2292 | 76.99648 | 60.0406 | -16.95588 | 60 | 950.1535 | 0 | 199.999422 | 200.34
03.08.2022 12:28:19 | 00:38:14 | 2294 |  | 9.375 | 284.1 | 466.5025 | 300 | 284.11 | 284.3333 | 300 | 284.1 | 284.3333 | 9.599991 | 284.11 | 284.11 | 768.2095 |  | 8.579492 | 298.7069 | 300 | 300 | 312 |  | 24.90871 | 60 | 2294 | 76.98705 | 60.04 | -16.94705 | 60 | 950.9525 | 0 | 199.999422 | 200.34
03.08.2022 12:28:21 | 00:38:16 | 2296 |  | 10.12527 | 284.52 | 467.1922 | 300 | 284.45 | 284.6667 | 300 | 284.52 | 284.6667 | 10.6501 | 284.45 | 284.45 | 768.9695 |  | 8.578807 | 300 | 300 | 300 | 309 |  | 24.90931 | 60 | 2296 | 76.97982 | 60.0406 | -16.93922 | 60 | 951.9822 | 0 | 199.999422 | 200.34
03.08.2022 12:28:23 | 00:38:18 | 2298 |  | 10.57503 | 284.72 | 467.5205 | 300 | 284.83 | 285 | 300 | 284.72 | 285 | 10.42511 | 284.83 | 284.83 | 769.5494 |  | 8.579757 | 298.7069 | 300 | 300 | 310 |  | 24.90951 | 60 | 2298 | 76.9752 | 60.03939 | -16.93581 | 60 | 952.6905 | 0 | 199.999422 | 200.34
03.08.2022 12:28:25 | 00:38:20 | 2300 |  | 10.42488 | 285.14 | 468.2103 | 300 | 285.24 | 285.3333 | 300 | 285.14 | 285.3333 | 9.675064 | 285.24 | 285.24 | 770.3795 |  | 8.57955 | 298.7069 | 300 | 300 | 311 |  | 24.91131 | 60 | 2300 | 76.96918 | 60.03979 | -16.92939 | 60 | 953.7903 | 0 | 199.999422 | 200.34
03.08.2022 12:28:27 | 00:38:22 | 2302 |  | 10.87532 | 285.51 | 468.8178 | 300 | 285.5 | 285.6667 | 300 | 285.51 | 285.6667 | 10.12505 | 285.5 | 285.5 | 771.0095 |  | 8.577962 | 298.7069 | 300 | 300 | 312 |  | 24.91312 | 60 | 2302 | 76.96658 | 60.0396 | -16.92699 | 60 | 954.6578 | 0 | 199.999422 | 200.34
03.08.2022 12:28:29 | 00:38:24 | 2304 |  | 10.49995 | 285.91 | 469.4746 | 300 | 285.74 | 286 | 300 | 285.91 | 286 | 8.999863 | 285.74 | 285.74 | 771.6494 |  | 8.580289 | 298.7069 | 300 | 300 | 312 |  | 24.91493 | 60 | 2304 | 76.96257 | 60.0414 | -16.92117 | 60 | 955.5546 | 0 | 199.999422 | 200.34
03.08.2022 12:28:31 | 00:38:26 | 2306 |  | 9.074707 | 286.17 | 469.9015 | 300 | 286.18 | 286.3333 | 300 | 286.17 | 286.3333 | 9.299927 | 286.18 | 286.18 | 772.3495 |  | 8.579066 | 298.7069 | 300 | 300 | 310 |  | 24.91733 | 60 | 2306 | 76.95815 | 60.041 | -16.91715 | 60 | 956.4216 | 0 | 199.999422 | 200.34
03.08.2022 12:28:33 | 00:38:28 | 2308 |  | 8.325119 | 286.54 | 470.5091 | 300 | 286.44 | 286.6667 | 300 | 286.54 | 286.6667 | 10.64987 | 286.44 | 286.44 | 772.9795 |  | 8.579597 | 300 | 300 | 300 | 307 |  | 24.91874 | 60 | 2308 | 76.94913 | 60.0396 | -16.90953 | 60 | 957.2891 | 0 | 199.999422 | 200.34
03.08.2022 12:28:35 | 00:38:30 | 2310 |  | 10.12482 | 286.72 | 470.8046 | 300 | 286.74 | 287 | 300 | 286.72 | 287 | 9.674835 | 286.74 | 286.74 | 773.4594 |  | 8.57368 | 298.7069 | 300 | 300 | 308 |  | 24.92075 | 60 | 2310 | 76.9423 | 60.03899 | -16.90331 | 60 | 957.8846 | 0 | 199.999422 | 200.34
03.08.2022 12:28:37 | 00:38:32 | 2312 |  | 9.975128 | 287.02 | 471.2972 | 300 | 287.16 | 287.3333 | 300 | 287.02 | 287.3333 | 10.57503 | 287.16 | 287.16 | 774.1794 |  | 8.572943 | 297.4138 | 300 | 300 | 308 |  | 24.92255 | 60 | 2312 | 76.93969 | 60.03859 | -16.9011 | 60 | 958.7972 | 0 | 199.999422 | 200.34
03.08.2022 12:28:39 | 00:38:34 | 2314 |  | 11.25023 | 287.52 | 472.1183 | 300 | 287.47 | 287.6667 | 300 | 287.52 | 287.6667 | 10.49995 | 287.47 | 287.47 | 774.9894 |  | 8.573367 | 298.7069 | 300 | 300 | 309 |  | 24.92376 | 60 | 2314 | 76.93909 | 60.03819 | -16.90091 | 60 | 959.9283 | 0 | 199.999422 | 200.34
03.08.2022 12:28:41 | 00:38:36 | 2316 |  | 11.69998 | 287.8701 | 472.693 | 300 | 287.85 | 288 | 300 | 287.8701 | 288 | 10.35004 | 287.85 | 287.85 | 775.7195 |  | 8.573897 | 300 | 300 | 300 | 306 |  | 24.92416 | 60 | 2316 | 76.93829 | 60.03939 | -16.89889 | 60 | 960.883 | 0 | 199.999422 | 200.34
03.08.2022 12:28:43 | 00:38:38 | 2318 |  | 9.524918 | 288.22 | 473.2677 | 300 | 288.14 | 288.3333 | 300 | 288.22 | 288.3333 | 10.20012 | 288.14 | 288.14 | 776.3595 |  | 8.573734 | 298.7069 | 300 | 300 | 309 |  | 24.92516 | 60 | 2318 | 76.93688 | 60.03979 | -16.89709 | 60 | 961.7477 | 0 | 199.999422 | 200.34
03.08.2022 12:28:45 | 00:38:40 | 2320 |  | 10.04974 | 288.58 | 473.8588 | 300 | 288.54 | 288.6667 | 300 | 288.58 | 288.6667 | 11.17516 | 288.54 | 288.54 | 777.1194 |  | 8.573098 | 297.4138 | 300 | 300 | 311 |  | 24.92556 | 60 | 2320 | 76.93047 | 60.03979 | -16.89067 | 60 | 962.7388 | 0 | 199.999422 | 200.34
03.08.2022 12:28:47 | 00:38:42 | 2322 |  | 8.624954 | 288.79 | 474.2036 | 300 | 288.83 | 289 | 300 | 288.79 | 289 | 8.700027 | 288.83 | 288.83 | 777.6194 |  | 8.573098 | 298.7069 | 300 | 300 | 313 |  | 24.92596 | 60 | 2322 | 76.92324 | 60.03799 | -16.88525 | 60 | 963.3736 | 0 | 199.999422 | 200.34
03.08.2022 12:28:49 | 00:38:44 | 2324 |  | 8.32489 | 289.21 | 474.8933 | 300 | 289.34 | 289.3333 | 300 | 289.21 | 289.3333 | 8.174973 | 289.34 | 289.34 | 778.5495 |  | 8.573263 | 298.7069 | 300 | 300 | 310 |  | 24.92676 | 60 | 2324 | 76.91782 | 60.03719 | -16.88064 | 60 | 964.5733 | 0 | 199.999422 | 200.34
03.08.2022 12:28:51 | 00:38:46 | 2326 |  | 8.925018 | 289.37 | 475.156 | 300 | 289.3 | 289.5 | 300 | 289.37 | 289.5 | 8.775101 | 289.3 | 289.3 | 778.6695 |  | 8.573214 | 298.7069 | 300 | 300 | 313 |  | 24.92777 | 60 | 2326 | 76.91722 | 60.03719 | -16.88004 | 60 | 964.7961 | 0 | 199.999422 | 200.34
03.08.2022 12:28:53 | 00:38:48 | 2328 |  | 8.549881 | 289.69 | 475.6814 | 300 | 289.63 | 289.8333 | 300 | 289.69 | 289.8333 | 7.050018 | 289.63 | 289.63 | 779.3194 |  | 8.572738 | 301.2931 | 300 | 300 | 311 |  | 24.92917 | 60 | 2328 | 76.91882 | 60.03719 | -16.88164 | 60 | 965.6515 | 0 | 199.999422 | 200.34
03.08.2022 12:28:55 | 00:38:50 | 2330 |  | 10.04997 | 289.98 | 476.1577 | 300 | 290 | 290.1667 | 300 | 289.98 | 290.1667 | 9.450073 | 290 | 290 | 779.9795 |  | 8.571892 | 300 | 300 | 300 | 310 |  | 24.93078 | 60 | 2330 | 76.91903 | 60.03679 | -16.88224 | 60 | 966.4977 | 0 | 199.999422 | 200.34
03.08.2022 12:28:57 | 00:38:52 | 2332 |  | 9.750137 | 290.35 | 476.7652 | 300 | 290.28 | 290.5 | 300 | 290.35 | 290.5 | 9.150009 | 290.28 | 290.28 | 780.6295 |  | 8.570678 | 298.7069 | 300 | 300 | 308 |  | 24.93379 | 60 | 2332 | 76.91742 | 60.03659 | -16.88083 | 60 | 967.3852 | 0 | 199.999422 | 200.34
03.08.2022 12:28:59 | 00:38:54 | 2334 |  | 10.35004 | 290.71 | 477.3564 | 300 | 290.56 | 290.8333 | 300 | 290.71 | 290.8333 | 9.974899 | 290.56 | 290.56 | 781.2695 |  | 8.573691 | 300 | 300 | 300 | 309 |  | 24.93579 | 60 | 2334 | 76.91621 | 60.03638 | -16.87983 | 60 | 968.2564 | 0 | 199.999422 | 200.34
03.08.2022 12:29:01 | 00:38:56 | 2336 |  | 9.375 | 290.99 | 477.8161 | 300 | 290.85 | 291.1667 | 300 | 290.99 | 291.1667 | 11.17493 | 290.85 | 290.85 | 781.8394 |  | 8.577182 | 300 | 300 | 300 | 311 |  | 24.9376 | 60 | 2336 | 76.91461 | 60.03659 | -16.87803 | 60 | 969.0061 | 0 | 199.999422 | 200.34
03.08.2022 12:29:03 | 00:38:58 | 2338 |  | 9.000092 | 291.36 | 478.4237 | 300 | 291.33 | 291.5 | 300 | 291.36 | 291.5 | 11.09985 | 291.33 | 291.33 | 782.6895 |  | 8.577551 | 300 | 300 | 300 | 311 |  | 24.94001 | 60 | 2338 | 76.91261 | 60.03598 | -16.87662 | 60 | 970.0937 | 0 | 199.999422 | 200.34
03.08.2022 12:29:05 | 00:39:00 | 2340 |  | 10.04997 | 291.6 | 478.8177 | 300 | 291.77 | 291.8333 | 300 | 291.6 | 291.8333 | 11.17516 | 291.77 | 291.77 | 783.3694 |  | 8.576179 | 300 | 300 | 300 | 310 |  | 24.94161 | 60 | 2340 | 76.9098 | 60.03659 | -16.87321 | 60 | 970.9278 | 0 | 199.999422 | 200.34
03.08.2022 12:29:07 | 00:39:02 | 2342 |  | 9.150238 | 291.91 | 479.3268 | 300 | 292.04 | 292.1667 | 300 | 291.91 | 292.1667 | 11.02501 | 292.04 | 292.04 | 783.9495 |  | 8.576388 | 298.7069 | 300 | 300 | 311 |  | 24.94282 | 60 | 2342 | 76.90578 | 60.03879 | -16.86699 | 60 | 971.7068 | 0 | 199.999422 | 200.34
03.08.2022 12:29:09 | 00:39:04 | 2344 |  | 9.975128 | 292.33 | 480.0164 | 300 | 292.34 | 292.5 | 300 | 292.33 | 292.5 | 9.974899 | 292.34 | 292.34 | 784.6695 |  | 8.576274 | 297.4138 | 300 | 300 | 310 |  | 24.94362 | 60 | 2344 | 76.89836 | 60.0396 | -16.85876 | 60 | 972.6965 | 0 | 199.999422 | 200.34
03.08.2022 12:29:11 | 00:39:06 | 2346 |  | 10.64987 | 292.58 | 480.427 | 300 | 292.8 | 292.8333 | 300 | 292.58 | 292.8333 | 8.475037 | 292.8 | 292.8 | 785.3795 |  | 8.578861 | 300 | 300 | 300 | 307 |  | 24.94522 | 60 | 2346 | 76.88632 | 60.0396 | -16.84673 | 60 | 973.567 | 0 | 199.999422 | 200.34
03.08.2022 12:29:13 | 00:39:08 | 2348 |  | 10.72517 | 292.93 | 481.0017 | 300 | 293.1 | 293.1667 | 300 | 292.93 | 293.1667 | 9.074936 | 293.1 | 293.1 | 786.0295 |  | 8.574368 | 298.7069 | 300 | 300 | 310 |  | 24.94643 | 60 | 2348 | 76.87288 | 60.03939 | -16.83348 | 60 | 974.4417 | 0 | 199.999422 | 200.34
03.08.2022 12:29:15 | 00:39:10 | 2350 |  | 10.57503 | 293.33 | 481.6585 | 300 | 293.17 | 293.5 | 300 | 293.33 | 293.5 | 8.475037 | 293.17 | 293.17 | 786.4995 |  | 8.57405 | 298.7069 | 300 | 300 | 308 |  | 24.94823 | 60 | 2350 | 76.86144 | 60.03879 | -16.82265 | 60 | 975.1685 | 0 | 199.999422 | 200.34
03.08.2022 12:29:17 | 00:39:12 | 2352 |  | 11.25023 | 293.76 | 482.3646 | 300 | 293.55 | 293.8333 | 300 | 293.76 | 293.8333 | 8.475037 | 293.55 | 293.55 | 787.3095 |  | 8.572253 | 300 | 300 | 300 | 311 |  | 24.95024 | 60 | 2352 | 76.85322 | 60.03879 | -16.81443 | 60 | 976.2546 | 0 | 199.999422 | 200.34
03.08.2022 12:29:19 | 00:39:14 | 2354 |  | 9.825211 | 293.9901 | 482.7423 | 300 | 293.93 | 294.1667 | 300 | 293.9901 | 294.1667 | 10.87509 | 293.93 | 293.93 | 787.9195 |  | 8.572467 | 300 | 300 | 300 | 314 |  | 24.95185 | 60 | 2354 | 76.84699 | 60.0404 | -16.80659 | 60 | 977.0123 | 0 | 199.999422 | 200.34
03.08.2022 12:29:21 | 00:39:16 | 2356 |  | 9.524689 | 294.4301 | 483.4648 | 300 | 294.23 | 294.5 | 300 | 294.4301 | 294.5 | 10.87509 | 294.23 | 294.23 | 788.6595 |  | 8.571833 | 298.7069 | 300 | 300 | 313 |  | 24.95365 | 60 | 2356 | 76.84058 | 60.03879 | -16.80178 | 60 | 978.0348 | 0 | 199.999422 | 200.34
03.08.2022 12:29:23 | 00:39:18 | 2358 |  | 10.35004 | 294.64 | 483.8096 | 300 | 294.62 | 294.8333 | 300 | 294.64 | 294.8333 | 10.49995 | 294.62 | 294.62 | 789.2595 |  | 8.572249 | 301.2931 | 300 | 300 | 313 |  | 24.95546 | 60 | 2358 | 76.83195 | 60.03739 | -16.79456 | 60 | 978.7696 | 0 | 199.999422 | 200.34
03.08.2022 12:29:25 | 00:39:20 | 2360 |  | 8.999634 | 295.03 | 484.4499 | 300 | 295 | 295.1667 | 300 | 295.03 | 295.1667 | 11.25 | 295 | 295 | 790.0295 |  | 8.57215 | 298.7069 | 300 | 300 | 311 |  | 24.95726 | 60 | 2360 | 76.82753 | 60.03799 | -16.78954 | 60 | 979.7899 | 0 | 199.999422 | 200.34
03.08.2022 12:29:27 | 00:39:22 | 2362 |  | 10.72472 | 295.3701 | 485.0083 | 300 | 295.33 | 295.5 | 300 | 295.3701 | 295.5 | 10.12482 | 295.33 | 295.33 | 790.6995 |  | 8.571201 | 300 | 300 | 300 | 315 |  | 24.95746 | 60 | 2362 | 76.82632 | 60.03819 | -16.78814 | 60 | 980.6783 | 0 | 199.999422 | 200.34
03.08.2022 12:29:29 | 00:39:24 | 2364 |  | 9.60022 | 295.63 | 485.4351 | 300 | 295.73 | 295.8333 | 300 | 295.63 | 295.8333 | 10.04997 | 295.73 | 295.73 | 791.3594 |  | 8.571782 | 300 | 300 | 300 | 314 |  | 24.95847 | 60 | 2364 | 76.82312 | 60.03759 | -16.78553 | 60 | 981.5052 | 0 | 199.999422 | 200.34
03.08.2022 12:29:31 | 00:39:26 | 2366 |  | 9.899597 | 296.07 | 486.1576 | 300 | 295.97 | 296.1667 | 300 | 296.07 | 296.1667 | 10.04997 | 295.97 | 295.97 | 792.0394 |  | 8.571837 | 300 | 300 | 300 | 313 |  | 24.95927 | 60 | 2366 | 76.81911 | 60.03759 | -16.78152 | 60 | 982.4676 | 0 | 199.999422 | 200.34
03.08.2022 12:29:33 | 00:39:28 | 2368 |  | 11.02501 | 296.31 | 486.5518 | 300 | 296.34 | 296.5 | 300 | 296.31 | 296.5 | 9.375 | 296.34 | 296.34 | 792.6495 |  | 8.571256 | 300 | 300 | 300 | 312 |  | 24.96027 | 60 | 2368 | 76.81509 | 60.03779 | -16.77731 | 60 | 983.2318 | 0 | 199.999422 | 200.34
03.08.2022 12:29:35 | 00:39:30 | 2370 |  | 9.525146 | 296.69 | 487.1757 | 300 | 296.67 | 296.8333 | 300 | 296.69 | 296.8333 | 10.50018 | 296.67 | 296.67 | 793.3594 |  | 8.570991 | 298.7069 | 300 | 300 | 312 |  | 24.96208 | 60 | 2370 | 76.81188 | 60.03578 | -16.7761 | 60 | 984.1857 | 0 | 199.999422 | 200.34
03.08.2022 12:29:37 | 00:39:32 | 2372 |  | 11.02478 | 297.1 | 487.8489 | 300 | 296.98 | 297.1667 | 300 | 297.1 | 297.1667 | 9.749908 | 296.98 | 296.98 | 794.0794 |  | 8.569412 | 298.7069 | 300 | 300 | 314 |  | 24.96368 | 60 | 2372 | 76.80988 | 60.03518 | -16.7747 | 60 | 985.169 | 0 | 199.999422 | 200.34
03.08.2022 12:29:39 | 00:39:34 | 2374 |  | 9.750137 | 297.34 | 488.2431 | 300 | 297.37 | 297.5 | 300 | 297.34 | 297.5 | 10.6501 | 297.37 | 297.37 | 794.7095 |  | 8.569785 | 300 | 300 | 300 | 312 |  | 24.96509 | 60 | 2374 | 76.81068 | 60.03498 | -16.7757 | 60 | 985.9531 | 0 | 199.999422 | 200.34
03.08.2022 12:29:41 | 00:39:36 | 2376 |  | 8.250046 | 297.78 | 488.9655 | 300 | 297.64 | 297.8333 | 300 | 297.78 | 297.8333 | 9.599991 | 297.64 | 297.64 | 795.4194 |  | 8.574386 | 300 | 300 | 300 | 312 |  | 24.96509 | 60 | 2376 | 76.81068 | 60.03498 | -16.7757 | 60 | 986.9455 | 0 | 199.999422 | 200.34
03.08.2022 12:29:43 | 00:39:38 | 2378 |  | 9.525146 | 297.99 | 489.3104 | 300 | 298.09 | 298.1667 | 300 | 297.99 | 298.1667 | 9.599991 | 298.09 | 298.09 | 796.0795 |  | 8.575072 | 300 | 300 | 300 | 317 |  | 24.9683 | 60 | 2378 | 76.81529 | 60.03598 | -16.77931 | 60 | 987.7404 | 0 | 199.999422 | 200.34
03.08.2022 12:29:45 | 00:39:40 | 2380 |  | 9.00032 | 298.2 | 489.6552 | 300 | 298.26 | 298.5 | 300 | 298.2 | 298.5 | 9.749908 | 298.26 | 298.26 | 796.4594 |  | 8.575544 | 300 | 300 | 300 | 315 |  | 24.97111 | 60 | 2380 | 76.81409 | 60.03739 | -16.7767 | 60 | 988.2552 | 0 | 199.999422 | 200.34
03.08.2022 12:29:47 | 00:39:42 | 2382 |  | 9.750137 | 298.61 | 490.3285 | 300 | 298.65 | 298.8333 | 300 | 298.61 | 298.8333 | 8.999863 | 298.65 | 298.65 | 797.2595 |  | 8.57538 | 298.7069 | 300 | 300 | 315 |  | 24.97251 | 60 | 2382 | 76.80767 | 60.03679 | -16.77089 | 60 | 989.3185 | 0 | 199.999422 | 200.34
03.08.2022 12:29:49 | 00:39:44 | 2384 |  | 9.750137 | 298.98 | 490.936 | 300 | 298.94 | 299.1667 | 300 | 298.98 | 299.1667 | 9.300156 | 298.94 | 298.94 | 797.9195 |  | 8.575489 | 300 | 300 | 300 | 318 |  | 24.97432 | 60 | 2384 | 76.79864 | 60.03618 | -16.76245 | 60 | 990.216 | 0 | 199.999422 | 200.34
03.08.2022 12:29:51 | 00:39:46 | 2386 |  | 7.874908 | 299.29 | 491.4451 | 300 | 299.29 | 299.5 | 300 | 299.29 | 299.5 | 7.649918 | 299.29 | 299.29 | 798.5795 |  | 8.575227 | 298.7069 | 300 | 300 | 315 |  | 24.97652 | 60 | 2386 | 76.79182 | 60.03719 | -16.75463 | 60 | 991.0751 | 0 | 199.999422 | 200.34
03.08.2022 12:29:53 | 00:39:48 | 2388 |  | 7.049789 | 299.5 | 491.7899 | 300 | 299.5 | 299.8333 | 300 | 299.5 | 299.8333 | 7.050018 | 299.5 | 299.5 | 798.9995 |  | 8.574377 | 297.4138 | 300 | 300 | 312 |  | 24.97813 | 60 | 2388 | 76.78319 | 60.03679 | -16.7464 | 60 | 991.6299 | 0 | 199.999422 | 200.34
03.08.2022 12:29:55 | 00:39:50 | 2390 |  | 4.649734 | 299.66 | 492.0526 | 300 | 299.67 | 300 | 300 | 299.66 | 300 | 4.874954 | 299.67 | 299.67 | 799.3295 |  | 8.573744 | 297.4138 | 300 | 300 | 312 |  | 24.97813 | 60 | 2390 | 76.78319 | 60.03679 | -16.7464 | 60 | 992.0626 | 0 | 199.999422 | 200.34
03.08.2022 12:29:57 | 00:39:52 | 2392 |  | 3.900146 | 299.92 | 492.4795 | 300 | 299.88 | 300 | 300 | 299.92 | 300 | 5.024872 | 299.88 | 299.88 | 799.7994 |  | 8.573162 | 298.7069 | 300 | 300 | 313 |  | 24.97973 | 60 | 2392 | 76.77195 | 60.03859 | -16.73336 | 60 | 992.6995 | 0 | 199.999422 | 200.34
03.08.2022 12:29:59 | 00:39:54 | 2394 |  | 3.074799 | 299.91 | 492.4631 | 300 | 299.94 | 300 | 300 | 299.91 | 300 | 3.75 | 299.94 | 299.94 | 799.8494 |  | 8.572098 | 297.4138 | 300 | 300 | 313 |  | 24.98054 | 60 | 2394 | 76.76373 | 60.042 | -16.72172 | 60 | 992.7431 | 0 | 199.999422 | 200.34
03.08.2022 12:30:01 | 00:39:56 | 2396 |  | 1.950302 | 300.0201 | 492.6438 | 0 | 300.17 | 0 | 0 | 300.0201 | 0 | 2.175064 | 300.17 | 300.17 | 800.1895 |  | 8.571134 | 300 | 300 | 300 | 314 |  | 24.98154 | 60 | 2396 | 76.75188 | 60.04742 | -16.70446 | 60 | 993.1538 | 0 | 199.999422 | 200.34
03.08.2022 12:30:03 | 00:39:58 | 2398 |  | 2.025375 | 300.07 | 492.7258 | 0 | 300.17 | 0 | 0 | 300.07 | 0 | 1.800156 | 300.17 | 300.17 | 800.2394 |  | 8.569843 | 298.7069 | 300 | 300 | 310 |  | 24.98214 | 60 | 2398 | 76.72821 | 60.05565 | -16.67256 | 60 | 993.2358 | 0 | 199.999422 | 200.34
03.08.2022 12:30:05 | 00:40:00 | 2400 |  | 1.349716 | 300.1801 | 492.9065 | 0 | 300.17 | 0 | 0 | 300.1801 | 0 | 0.07507324 | 300.17 | 300.17 | 800.3495 |  | 8.568279 | 298.7069 | 300 | 300 | 310 |  | 24.98214 | 60 | 2400 | 76.72821 | 60.05565 | -16.67256 | 60 | 993.4165 | 0 | 199.999422 | 200.34
03.08.2022 12:30:07 | 00:40:02 | 2402 |  | 0.9750366 | 300.1801 | 492.9065 | 0 | 300.18 | 0 | 0 | 300.1801 | 0 | 0.07507324 | 300.18 | 300.18 | 800.3595 |  | 8.566919 | 298.7069 | 300 | 300 | 315 |  | 24.98355 | 60 | 2402 | 76.69049 | 60.06568 | -16.62481 | 60 | 993.4265 | 0 | 199.999422 | 200.34
03.08.2022 12:30:09 | 00:40:04 | 2404 |  | 0.1496887 | 300.2 | 492.9393 | 0 | 300.18 | 0 | 0 | 300.2 | 0 | 0.07507324 | 300.18 | 300.18 | 800.3795 |  | 8.565493 | 300 | 300 | 300 | 316 |  | 24.98515 | 60 | 2404 | 76.6309 | 60.07912 | -16.55177 | 60 | 993.4593 | 0 | 199.999422 | 200.34
03.08.2022 12:30:11 | 00:40:06 | 2406 |  | 0.1496887 | 300.2 | 492.9393 | 0 | 300.18 | 0 | 0 | 300.16 | 0 | 0 | 300.18 | 300.18 | 800.3795 |  | 8.563903 | 301.2931 | 300 | 300 | 314 |  | 24.98575 | 60 | 2406 | 76.54843 | 60.09417 | -16.45426 | 60 | 993.4593 | 0 | 199.999422 | 200.34
03.08.2022 12:30:13 | 00:40:08 | 2408 |  | 0 | 300.2 | 492.9393 | 0 | 0 | 0 | 0 | 0 | 0 | 0 | 300.18 | 300.18 | 800.3795 |  | 8.562994 | 300 | 300 | 300 | 311 |  | 24.98495 | 60 | 2408 | 76.43988 | 60.11062 | -16.32926 | 60 | 993.4593 | 0 | 199.999422 | 200.34
03.08.2022 12:30:15 | 00:40:10 | 2410 |  | 0 | 300.2 | 492.9393 | 0 | 0 | 0 | 0 | 0 | 0 | 0 | 300.18 | 300.18 | 800.3795 |  | 8.560984 | 298.7069 | 300 | 300 | 310 |  | 24.98315 | 60 | 2410 | 76.23 | 60.13892 | -16.09109 | 60 | 993.4593 | 0 | 199.999422 | 200.34
03.08.2022 12:30:17 | 00:40:12 | 2412 |  | 0 | 300.2 | 492.9393 | 0 | 0 | 0 | 0 | 0 | 0 | 0 | 300.18 | 300.18 | 800.3795 |  | 8.559625 | 300 | 300 | 300 | 308 |  | 24.98214 | 60 | 2412 | 76.14834 | 60.14875 | -15.99959 | 60 | 993.4593 | 0 | 199.999422 | 200.34
03.08.2022 12:30:19 | 00:40:14 | 2414 |  | 0 | 300.2 | 492.9393 | 0 | 0 | 0 | 0 | 0 | 0 | 0 | 300.18 | 300.18 | 800.3795 |  | 8.558386 | 298.7069 | 300 | 300 | 314 |  | 24.97873 | 60 | 2414 | 75.96896 | 60.16881 | -15.80015 | 60 | 993.4593 | 0 | 199.999422 | 200.34
03.08.2022 12:30:21 | 00:40:16 | 2416 |  | 0 | 300.2 | 492.9393 | 0 | 0 | 0 | 0 | 0 | 0 | 0 | 300.18 | 300.18 | 800.3795 |  | 8.556511 | 300 | 300 | 300 | 315 |  | 24.97412 | 60 | 2416 | 75.77153 | 60.18948 | -15.58205 | 60 | 993.4593 | 0 | 199.999422 | 200.34
03.08.2022 12:30:23 | 00:40:18 | 2418 |  | 0 | 300.2 | 492.9393 | 0 | 0 | 0 | 0 | 0 | 0 | 0 | 300.18 | 300.18 | 800.3795 |  | 8.555533 | 298.7069 | 300 | 300 | 311 |  | 24.9687 | 60 | 2418 | 75.55965 | 60.21054 | -15.3491 | 60 | 993.4593 | 0 | 199.999422 | 200.34
03.08.2022 12:30:25 | 00:40:20 | 2420 |  | 0 | 300.2 | 492.9393 | 0 | 0 | 0 | 0 | 0 | 0 | 0 | 300.18 | 300.18 | 800.3795 |  | 8.554238 | 297.4138 | 300 | 300 | 314 |  | 24.96328 | 60 | 2420 | 75.33512 | 60.23141 | -15.10371 | 60 | 993.4593 | 0 | 199.999422 | 200.34
03.08.2022 12:30:27 | 00:40:22 | 2422 |  | 0 | 300.2 | 492.9393 | 0 | 0 | 0 | 0 | 0 | 0 | 0 | 300.18 | 300.18 | 800.3795 |  | 8.552574 | 300 | 300 | 300 | 313 |  | 24.95726 | 60 | 2422 | 75.10117 | 60.25248 | -14.84868 | 60 | 993.4593 | 0 | 199.999422 | 200.34
03.08.2022 12:30:29 | 00:40:24 | 2424 |  | 0 | 300.2 | 492.9393 | 0 | 0 | 0 | 0 | 0 | 0 | 0 | 300.18 | 300.18 | 800.3795 |  | 8.551226 | 298.7069 | 300 | 300 | 310 |  | 24.94944 | 60 | 2424 | 74.98178 | 60.27375 | -14.70803 | 60 | 993.4593 | 0 | 199.999422 | 200.34
03.08.2022 12:30:31 | 00:40:26 | 2426 |  | 0 | 300.2 | 492.9393 | 0 | 0 | 0 | 0 | 0 | 0 | 0 | 300.18 | 300.18 | 800.3795 |  | 8.549349 | 297.4138 | 300 | 300 | 312 |  | 24.94181 | 60 | 2426 | 74.73859 | 60.29502 | -14.44358 | 60 | 993.4593 | 0 | 199.999422 | 200.34
03.08.2022 12:30:33 | 00:40:28 | 2428 |  | 0 | 300.2 | 492.9393 | 0 | 0 | 0 | 0 | 0 | 0 | 0 | 300.18 | 300.18 | 800.3795 |  | 8.548426 | 300 | 300 | 300 | 312 |  | 24.93419 | 60 | 2428 | 74.46893 | 60.31589 | -14.15304 | 60 | 993.4593 | 0 | 199.999422 | 200.34
03.08.2022 12:30:35 | 00:40:30 | 2430 |  | 0 | 300.2 | 492.9393 | 0 | 0 | 0 | 0 | 0 | 0 | 0 | 300.18 | 300.18 | 800.3795 |  | 8.547133 | 300 | 300 | 300 | 311 |  | 24.92656 | 60 | 2430 | 74.182 | 60.33635 | -13.84565 | 60 | 993.4593 | 0 | 199.999422 | 200.34
03.08.2022 12:30:37 | 00:40:32 | 2432 |  | 0 | 300.2 | 492.9393 | 0 | 0 | 0 | 0 | 0 | 0 | 0 | 300.18 | 300.18 | 800.3795 |  | 8.545472 | 300 | 300 | 300 | 313 |  | 24.91854 | 60 | 2432 | 73.89628 | 60.35662 | -13.53966 | 60 | 993.4593 | 0 | 199.999422 | 200.34
03.08.2022 12:30:39 | 00:40:34 | 2434 |  | 0 | 300.2 | 492.9393 | 0 | 0 | 0 | 0 | 0 | 0 | 0 | 300.18 | 300.18 | 800.3795 |  | 8.544198 | 298.7069 | 300 | 300 | 310 |  | 24.90529 | 60 | 2434 | 73.48335 | 60.38671 | -13.09664 | 60 | 993.4593 | 0 | 199.999422 | 200.34
03.08.2022 12:30:41 | 00:40:36 | 2436 |  | 0 | 300.2 | 492.9393 | 0 | 0 | 0 | 0 | 0 | 0 | 0 | 300.18 | 300.18 | 800.3795 |  | 8.542858 | 298.7069 | 300 | 300 | 314 |  | 24.89707 | 60 | 2436 | 73.21709 | 60.40598 | -12.81112 | 60 | 993.4593 | 0 | 199.999422 | 200.34
03.08.2022 12:30:43 | 00:40:38 | 2438 |  | 0 | 300.2 | 492.9393 | 0 | 0 | 0 | 0 | 0 | 0 | 0 | 300.18 | 300.18 | 800.3795 |  | 8.541994 | 298.7069 | 300 | 300 | 310 |  | 24.88884 | 60 | 2438 | 72.95645 | 60.42524 | -12.53121 | 60 | 993.4593 | 0 | 199.999422 | 200.34
03.08.2022 12:30:45 | 00:40:40 | 2440 |  | 0 | 300.2 | 492.9393 | 0 | 0 | 0 | 0 | 0 | 0 | 0 | 300.18 | 300.18 | 800.3795 |  | 8.540606 | 296.1207 | 300 | 300 | 309 |  | 24.88082 | 60 | 2440 | 72.70063 | 60.4435 | -12.25713 | 60 | 993.4593 | 0 | 199.999422 | 200.34
03.08.2022 12:30:47 | 00:40:42 | 2442 |  | 0 | 300.2 | 492.9393 | 0 | 0 | 0 | 0 | 0 | 0 | 0 | 300.18 | 300.18 | 800.3795 |  | 8.539659 | 300 | 300 | 300 | 309 |  | 24.86818 | 60 | 2442 | 72.3222 | 60.47079 | -11.85142 | 60 | 993.4593 | 0 | 199.999422 | 200.34
03.08.2022 12:30:49 | 00:40:44 | 2444 |  | 0 | 300.2 | 492.9393 | 0 | 0 | 0 | 0 | 0 | 0 | 0 | 300.18 | 300.18 | 800.3795 |  | 8.538324 | 298.7069 | 300 | 300 | 312 |  | 24.85995 | 60 | 2444 | 72.07581 | 60.48864 | -11.58717 | 60 | 993.4593 | 0 | 199.999422 | 200.34
03.08.2022 12:30:51 | 00:40:46 | 2446 |  | 0 | 300.2 | 492.9393 | 0 | 0 | 0 | 0 | 0 | 0 | 0 | 300.18 | 300.18 | 800.3795 |  | 8.537361 | 300 | 300 | 300 | 308 |  | 24.85232 | 60 | 2446 | 71.83223 | 60.5063 | -11.32593 | 60 | 993.4593 | 0 | 199.999422 | 200.34
03.08.2022 12:30:53 | 00:40:48 | 2448 |  | 0 | 300.2 | 492.9393 | 0 | 0 | 0 | 0 | 0 | 0 | 0 | 300.18 | 300.18 | 800.3795 |  | 8.536189 | 298.7069 | 300 | 300 | 309 |  | 24.8441 | 60 | 2448 | 71.59004 | 60.52316 | -11.06689 | 60 | 993.4593 | 0 | 199.999422 | 200.34
03.08.2022 12:30:55 | 00:40:50 | 2450 |  | 0 | 300.2 | 492.9393 | 0 | 0 | 0 | 0 | 0 | 0 | 0 | 300.18 | 300.18 | 800.3795 |  | 8.534861 | 298.7069 | 300 | 300 | 308 |  | 24.83708 | 60 | 2450 | 71.34967 | 60.53981 | -10.80986 | 60 | 993.4593 | 0 | 199.999422 | 200.34
03.08.2022 12:30:57 | 00:40:52 | 2452 |  | 0 | 300.2 | 492.9393 | 0 | 0 | 0 | 0 | 0 | 0 | 0 | 300.18 | 300.18 | 800.3795 |  | 8.533805 | 300 | 300 | 300 | 311 |  | 24.82885 | 60 | 2452 | 71.1101 | 60.55586 | -10.55424 | 60 | 993.4593 | 0 | 199.999422 | 200.34
03.08.2022 12:30:59 | 00:40:54 | 2454 |  | 0 | 300.2 | 492.9393 | 0 | 0 | 0 | 0 | 0 | 0 | 0 | 300.18 | 300.18 | 800.3795 |  | 8.532637 | 298.7069 | 300 | 300 | 307 |  | 24.82042 | 60 | 2454 | 70.87173 | 60.57211 | -10.29961 | 60 | 993.4593 | 0 | 199.999422 | 200.34
03.08.2022 12:31:01 | 00:40:56 | 2456 |  | 0 | 300.2 | 492.9393 | 0 | 0 | 0 | 0 | 0 | 0 | 0 | 300.18 | 300.18 | 800.3795 |  | 8.531363 | 297.4138 | 300 | 300 | 308 |  | 24.81079 | 60 | 2456 | 70.63396 | 60.58736 | -10.0466 | 60 | 993.4593 | 0 | 199.999422 | 200.34
03.08.2022 12:31:03 | 00:40:58 | 2458 |  | 0 | 300.2 | 492.9393 | 0 | 0 | 0 | 0 | 0 | 0 | 0 | 300.18 | 300.18 | 800.3795 |  | 8.530197 | 301.2931 | 300 | 300 | 312 |  | 24.80236 | 60 | 2458 | 70.3978 | 60.60221 | -9.795597 | 60 | 993.4593 | 0 | 199.999422 | 200.34
03.08.2022 12:31:05 | 00:41:00 | 2460 |  | 0 | 300.2 | 492.9393 | 0 | 0 | 0 | 0 | 0 | 0 | 0 | 300.18 | 300.18 | 800.3795 |  | 8.529034 | 301.2931 | 300 | 300 | 312 |  | 24.79394 | 60 | 2460 | 70.16365 | 60.61666 | -9.546993 | 60 | 993.4593 | 0 | 199.999422 | 200.34
03.08.2022 12:31:07 | 00:41:02 | 2462 |  | 0 | 300.2 | 492.9393 | 0 | 0 | 0 | 0 | 0 | 0 | 0 | 300.18 | 300.18 | 800.3795 |  | 8.528664 | 300 | 300 | 300 | 313 |  | 24.78571 | 60 | 2462 | 69.9321 | 60.6303 | -9.3018 | 60 | 993.4593 | 0 | 199.999422 | 200.34
03.08.2022 12:31:09 | 00:41:04 | 2464 |  | 0 | 300.2 | 492.9393 | 0 | 0 | 0 | 0 | 0 | 0 | 0 | 300.18 | 300.18 | 800.3795 |  | 8.527241 | 300 | 300 | 300 | 310 |  | 24.77728 | 60 | 2464 | 69.70196 | 60.64434 | -9.057613 | 60 | 993.4593 | 0 | 199.999422 | 200.34
03.08.2022 12:31:11 | 00:41:06 | 2466 |  | 0 | 300.2 | 492.9393 | 0 | 0 | 0 | 0 | 0 | 0 | 0 | 300.18 | 300.18 | 800.3795 |  | 8.526081 | 300 | 300 | 300 | 310 |  | 24.76926 | 60 | 2466 | 69.47423 | 60.65759 | -8.816639 | 60 | 993.4593 | 0 | 199.999422 | 200.34
03.08.2022 12:31:13 | 00:41:08 | 2468 |  | 0 | 300.2 | 492.9393 | 0 | 0 | 0 | 0 | 0 | 0 | 0 | 300.18 | 300.18 | 800.3795 |  | 8.524823 | 300 | 300 | 300 | 312 |  | 24.76143 | 60 | 2468 | 69.2489 | 60.67043 | -8.578472 | 60 | 993.4593 | 0 | 199.999422 | 200.34
03.08.2022 12:31:15 | 00:41:10 | 2470 |  | 0 | 300.2 | 492.9393 | 0 | 0 | 0 | 0 | 0 | 0 | 0 | 300.18 | 300.18 | 800.3795 |  | 8.523986 | 300 | 300 | 300 | 309 |  | 24.75461 | 60 | 2470 | 69.02518 | 60.68287 | -8.342308 | 60 | 993.4593 | 0 | 199.999422 | 200.34
03.08.2022 12:31:17 | 00:41:12 | 2472 |  | 0 | 300.2 | 492.9393 | 0 | 0 | 0 | 0 | 0 | 0 | 0 | 300.18 | 300.18 | 800.3795 |  | 8.523677 | 301.2931 | 300 | 300 | 313 |  | 24.74698 | 60 | 2472 | 68.80386 | 60.69511 | -8.108753 | 60 | 993.4593 | 0 | 199.999422 | 200.34
03.08.2022 12:31:19 | 00:41:14 | 2474 |  | 0 | 300.2 | 492.9393 | 0 | 0 | 0 | 0 | 0 | 0 | 0 | 300.18 | 300.18 | 800.3795 |  | 8.52221 | 296.1207 | 300 | 300 | 308 |  | 24.73996 | 60 | 2474 | 68.58536 | 60.70675 | -7.878613 | 60 | 993.4593 | 0 | 199.999422 | 200.34
03.08.2022 12:31:21 | 00:41:16 | 2476 |  | 0 | 300.2 | 492.9393 | 0 | 0 | 0 | 0 | 0 | 0 | 0 | 300.18 | 300.18 | 800.3795 |  | 8.521321 | 300 | 300 | 300 | 312 |  | 24.73334 | 60 | 2476 | 68.36846 | 60.71878 | -7.649677 | 60 | 993.4593 | 0 | 199.999422 | 200.34
03.08.2022 12:31:23 | 00:41:18 | 2478 |  | 0 | 300.2 | 492.9393 | 0 | 0 | 0 | 0 | 0 | 0 | 0 | 300.18 | 300.18 | 800.3795 |  | 8.520542 | 301.2931 | 300 | 300 | 311 |  | 24.72652 | 60 | 2478 | 68.15356 | 60.72982 | -7.423744 | 60 | 993.4593 | 0 | 199.999422 | 200.34
03.08.2022 12:31:25 | 00:41:20 | 2480 |  | 0 | 300.2 | 492.9393 | 0 | 0 | 0 | 0 | 0 | 0 | 0 | 300.18 | 300.18 | 800.3795 |  | 8.519026 | 301.2931 | 300 | 300 | 310 |  | 24.71889 | 60 | 2480 | 67.93948 | 60.74046 | -7.19902 | 60 | 993.4593 | 0 | 199.999422 | 200.34
03.08.2022 12:31:27 | 00:41:22 | 2482 |  | 0 | 300.2 | 492.9393 | 0 | 0 | 0 | 0 | 0 | 0 | 0 | 300.18 | 300.18 | 800.3795 |  | 8.518406 | 300 | 300 | 300 | 311 |  | 24.71247 | 60 | 2482 | 67.72639 | 60.75129 | -6.975098 | 60 | 993.4593 | 0 | 199.999422 | 200.34
03.08.2022 12:31:29 | 00:41:24 | 2484 |  | 0 | 300.2 | 492.9393 | 0 | 0 | 0 | 0 | 0 | 0 | 0 | 300.18 | 300.18 | 800.3795 |  | 8.516995 | 298.7069 | 300 | 300 | 308 |  | 24.70385 | 60 | 2484 | 67.51571 | 60.76172 | -6.753986 | 60 | 993.4593 | 0 | 199.999422 | 200.34
03.08.2022 12:31:31 | 00:41:26 | 2486 |  | 0 | 300.2 | 492.9393 | 0 | 0 | 0 | 0 | 0 | 0 | 0 | 300.18 | 300.18 | 800.3795 |  | 8.516223 | 298.7069 | 300 | 300 | 312 |  | 24.69642 | 60 | 2486 | 67.30724 | 60.77115 | -6.536083 | 60 | 993.4593 | 0 | 199.999422 | 200.34
03.08.2022 12:31:33 | 00:41:28 | 2488 |  | 0 | 300.2 | 492.9393 | 0 | 0 | 0 | 0 | 0 | 0 | 0 | 300.18 | 300.18 | 800.3795 |  | 8.515397 | 298.7069 | 300 | 300 | 314 |  | 24.68779 | 60 | 2488 | 67.10077 | 60.78038 | -6.320385 | 60 | 993.4593 | 0 | 199.999422 | 200.34
03.08.2022 12:31:35 | 00:41:30 | 2490 |  | 0 | 300.2 | 492.9393 | 0 | 0 | 0 | 0 | 0 | 0 | 0 | 300.18 | 300.18 | 800.3795 |  | 8.514362 | 301.2931 | 300 | 300 | 308 |  | 24.67917 | 60 | 2490 | 66.89651 | 60.78941 | -6.107101 | 60 | 993.4593 | 0 | 199.999422 | 200.34
03.08.2022 12:31:37 | 00:41:32 | 2492 |  | 0 | 300.2 | 492.9393 | 0 | 0 | 0 | 0 | 0 | 0 | 0 | 300.18 | 300.18 | 800.3795 |  | 8.513487 | 300 | 300 | 300 | 311 |  | 24.67054 | 60 | 2492 | 66.69466 | 60.79784 | -5.896824 | 60 | 993.4593 | 0 | 199.999422 | 200.34
03.08.2022 12:31:39 | 00:41:34 | 2494 |  | 0 | 300.2 | 492.9393 | 0 | 0 | 0 | 0 | 0 | 0 | 0 | 300.18 | 300.18 | 800.3795 |  | 8.512878 | 303.8793 | 300 | 300 | 314 |  | 24.66171 | 60 | 2494 | 66.49542 | 60.80566 | -5.689758 | 60 | 993.4593 | 0 | 199.999422 | 200.34
03.08.2022 12:31:41 | 00:41:36 | 2496 |  | 0 | 300.2 | 492.9393 | 0 | 0 | 0 | 0 | 0 | 0 | 0 | 300.18 | 300.18 | 800.3795 |  | 8.512164 | 298.7069 | 300 | 300 | 312 |  | 24.65388 | 60 | 2496 | 66.29939 | 60.81349 | -5.485893 | 60 | 993.4593 | 0 | 199.999422 | 200.34
03.08.2022 12:31:43 | 00:41:38 | 2498 |  | 0 | 300.2 | 492.9393 | 0 | 0 | 0 | 0 | 0 | 0 | 0 | 300.18 | 300.18 | 800.3795 |  | 8.511344 | 300 | 300 | 300 | 311 |  | 24.64566 | 60 | 2498 | 66.10797 | 60.82152 | -5.286453 | 60 | 993.4593 | 0 | 199.999422 | 200.34
03.08.2022 12:31:45 | 00:41:40 | 2500 |  | 0 | 300.2 | 492.9393 | 0 | 0 | 0 | 0 | 0 | 0 | 0 | 300.18 | 300.18 | 800.3795 |  | 8.510528 | 298.7069 | 300 | 300 | 309 |  | 24.63824 | 60 | 2500 | 65.91776 | 60.82834 | -5.089417 | 60 | 993.4593 | 0 | 199.999422 | 200.34
03.08.2022 12:31:47 | 00:41:42 | 2502 |  | 0 | 300.2 | 492.9393 | 0 | 0 | 0 | 0 | 0 | 0 | 0 | 300.18 | 300.18 | 800.3795 |  | 8.509659 | 298.7069 | 300 | 300 | 312 |  | 24.63061 | 60 | 2502 | 65.72895 | 60.83516 | -4.893791 | 60 | 993.4593 | 0 | 199.999422 | 200.34
03.08.2022 12:31:49 | 00:41:44 | 2504 |  | 0 | 300.2 | 492.9393 | 0 | 0 | 0 | 0 | 0 | 0 | 0 | 300.18 | 300.18 | 800.3795 |  | 8.508898 | 298.7069 | 300 | 300 | 311 |  | 24.62218 | 60 | 2504 | 65.54395 | 60.84138 | -4.702572 | 60 | 993.4593 | 0 | 199.999422 | 200.34
03.08.2022 12:31:51 | 00:41:46 | 2506 |  | 0 | 300.2 | 492.9393 | 0 | 0 | 0 | 0 | 0 | 0 | 0 | 300.18 | 300.18 | 800.3795 |  | 8.508188 | 296.1207 | 300 | 300 | 308 |  | 24.61396 | 60 | 2506 | 65.36076 | 60.848 | -4.512764 | 60 | 993.4593 | 0 | 199.999422 | 200.34
03.08.2022 12:31:53 | 00:41:48 | 2508 |  | 0 | 300.2 | 492.9393 | 0 | 0 | 0 | 0 | 0 | 0 | 0 | 300.18 | 300.18 | 800.3795 |  | 8.507745 | 300 | 300 | 300 | 307 |  | 24.60954 | 60 | 2508 | 65.18018 | 60.85382 | -4.326363 | 60 | 993.4593 | 0 | 199.999422 | 200.34
03.08.2022 12:31:55 | 00:41:50 | 2510 |  | 0 | 300.2 | 492.9393 | 0 | 0 | 0 | 0 | 0 | 0 | 0 | 300.18 | 300.18 | 800.3795 |  | 8.506935 | 300 | 300 | 300 | 310 |  | 24.61697 | 60 | 2510 | 65.00281 | 60.85904 | -4.143772 | 60 | 993.4593 | 0 | 199.999422 | 200.34
03.08.2022 12:31:57 | 00:41:52 | 2512 |  | 0 | 300.2 | 492.9393 | 0 | 0 | 0 | 0 | 0 | 0 | 0 | 300.18 | 300.18 | 800.3795 |  | 8.506124 | 301.2931 | 300 | 300 | 314 |  | 24.59911 | 60 | 2512 | 64.82584 | 60.86425 | -3.961582 | 60 | 993.4593 | 0 | 199.999422 | 200.34
03.08.2022 12:31:59 | 00:41:54 | 2514 |  | 0 | 300.2 | 492.9393 | 0 | 0 | 0 | 0 | 0 | 0 | 0 | 300.18 | 300.18 | 800.3795 |  | 8.505897 | 298.7069 | 300 | 300 | 314 |  | 24.58827 | 60 | 2514 | 64.65108 | 60.86907 | -3.782009 | 60 | 993.4593 | 0 | 199.999422 | 200.34
03.08.2022 12:32:01 | 00:41:56 | 2516 |  | 0 | 300.2 | 492.9393 | 0 | 0 | 0 | 0 | 0 | 0 | 0 | 300.18 | 300.18 | 800.3795 |  | 8.505143 | 300 | 300 | 300 | 312 |  | 24.57804 | 60 | 2516 | 64.47932 | 60.87328 | -3.606041 | 60 | 993.4593 | 0 | 199.999422 | 200.34
03.08.2022 12:32:03 | 00:41:58 | 2518 |  | 0 | 300.2 | 492.9393 | 0 | 0 | 0 | 0 | 0 | 0 | 0 | 300.18 | 300.18 | 800.3795 |  | 8.504599 | 300 | 300 | 300 | 315 |  | 24.56881 | 60 | 2518 | 64.31078 | 60.8779 | -3.432877 | 60 | 993.4593 | 0 | 199.999422 | 200.34
03.08.2022 12:32:05 | 00:42:00 | 2520 |  | 0 | 300.2 | 492.9393 | 0 | 0 | 0 | 0 | 0 | 0 | 0 | 300.18 | 300.18 | 800.3795 |  | 8.503639 | 298.7069 | 300 | 300 | 313 |  | 24.55898 | 60 | 2520 | 64.14464 | 60.88071 | -3.263931 | 60 | 993.4593 | 0 | 199.999422 | 200.34
03.08.2022 12:32:07 | 00:42:02 | 2522 |  | 0 | 300.2 | 492.9393 | 0 | 0 | 0 | 0 | 0 | 0 | 0 | 300.18 | 300.18 | 800.3795 |  | 8.503362 | 300 | 300 | 300 | 315 |  | 24.54995 | 60 | 2522 | 63.98192 | 60.88452 | -3.097401 | 60 | 993.4593 | 0 | 199.999422 | 200.34
03.08.2022 12:32:09 | 00:42:04 | 2524 |  | 0 | 300.2 | 492.9393 | 0 | 0 | 0 | 0 | 0 | 0 | 0 | 300.18 | 300.18 | 800.3795 |  | 8.50256 | 300 | 300 | 300 | 314 |  | 24.54052 | 60 | 2524 | 63.82501 | 60.88753 | -2.937485 | 60 | 993.4593 | 0 | 199.999422 | 200.34
03.08.2022 12:32:11 | 00:42:06 | 2526 |  | 0 | 300.2 | 492.9393 | 0 | 0 | 0 | 0 | 0 | 0 | 0 | 300.18 | 300.18 | 800.3795 |  | 8.501919 | 298.7069 | 300 | 300 | 312 |  | 24.53229 | 60 | 2526 | 63.67011 | 60.88974 | -2.780376 | 60 | 993.4593 | 0 | 199.999422 | 200.34
03.08.2022 12:32:13 | 00:42:08 | 2528 |  | 0 | 300.2 | 492.9393 | 0 | 0 | 0 | 0 | 0 | 0 | 0 | 300.18 | 300.18 | 800.3795 |  | 8.50154 | 298.7069 | 300 | 300 | 313 |  | 24.52386 | 60 | 2528 | 63.51963 | 60.89254 | -2.627083 | 60 | 993.4593 | 0 | 199.999422 | 200.34
03.08.2022 12:32:15 | 00:42:10 | 2530 |  | 0 | 300.2 | 492.9393 | 0 | 0 | 0 | 0 | 0 | 0 | 0 | 300.18 | 300.18 | 800.3795 |  | 8.501163 | 297.4138 | 300 | 300 | 312 |  | 24.51624 | 60 | 2530 | 63.37215 | 60.89475 | -2.477398 | 60 | 993.4593 | 0 | 199.999422 | 200.34
03.08.2022 12:32:17 | 00:42:12 | 2532 |  | 0 | 300.2 | 492.9393 | 0 | 0 | 0 | 0 | 0 | 0 | 0 | 300.18 | 300.18 | 800.3795 |  | 8.500419 | 298.7069 | 300 | 300 | 306 |  | 24.50842 | 60 | 2532 | 63.22628 | 60.89636 | -2.329922 | 60 | 993.4593 | 0 | 199.999422 | 200.34
03.08.2022 12:32:19 | 00:42:14 | 2534 |  | 0 | 300.2 | 492.9393 | 0 | 0 | 0 | 0 | 0 | 0 | 0 | 300.18 | 300.18 | 800.3795 |  | 8.499621 | 300 | 300 | 300 | 311 |  | 24.50079 | 60 | 2534 | 63.08242 | 60.89796 | -2.184456 | 60 | 993.4593 | 0 | 199.999422 | 200.34
03.08.2022 12:32:21 | 00:42:16 | 2536 |  | 0 | 300.2 | 492.9393 | 0 | 0 | 0 | 0 | 0 | 0 | 0 | 300.18 | 300.18 | 800.3795 |  | 8.498984 | 298.7069 | 300 | 300 | 314 |  | 24.49297 | 60 | 2536 | 62.94036 | 60.89937 | -2.040989 | 60 | 993.4593 | 0 | 199.999422 | 200.34
03.08.2022 12:32:23 | 00:42:18 | 2538 |  | 0 | 300.2 | 492.9393 | 0 | 0 | 0 | 0 | 0 | 0 | 0 | 300.18 | 300.18 | 800.3795 |  | 8.499033 | 298.7069 | 300 | 300 | 308 |  | 24.48554 | 60 | 2538 | 62.80151 | 60.90037 | -1.901138 | 60 | 993.4593 | 0 | 199.999422 | 200.34
03.08.2022 12:32:25 | 00:42:20 | 2540 |  | 0 | 300.2 | 492.9393 | 0 | 0 | 0 | 0 | 0 | 0 | 0 | 300.18 | 300.18 | 800.3795 |  | 8.49808 | 298.7069 | 300 | 300 | 308 |  | 24.47812 | 60 | 2540 | 62.66507 | 60.90137 | -1.763699 | 60 | 993.4593 | 0 | 199.999422 | 200.34
03.08.2022 12:32:27 | 00:42:22 | 2542 |  | 0 | 300.2 | 492.9393 | 0 | 0 | 0 | 0 | 0 | 0 | 0 | 300.18 | 300.18 | 800.3795 |  | 8.498081 | 298.7069 | 300 | 300 | 308 |  | 24.47069 | 60 | 2542 | 62.53164 | 60.90117 | -1.63047 | 60 | 993.4593 | 0 | 199.999422 | 200.34
03.08.2022 12:32:29 | 00:42:24 | 2544 |  | 0 | 300.2 | 492.9393 | 0 | 0 | 0 | 0 | 0 | 0 | 0 | 300.18 | 300.18 | 800.3795 |  | 8.497183 | 300 | 300 | 300 | 313 |  | 24.46287 | 60 | 2544 | 62.39981 | 60.90157 | -1.498241 | 60 | 993.4593 | 0 | 199.999422 | 200.34
03.08.2022 12:32:31 | 00:42:26 | 2546 |  | 0 | 300.2 | 492.9393 | 0 | 0 | 0 | 0 | 0 | 0 | 0 | 300.18 | 300.18 | 800.3795 |  | 8.497078 | 300 | 300 | 300 | 307 |  | 24.45484 | 60 | 2546 | 62.2712 | 60.90157 | -1.369629 | 60 | 993.4593 | 0 | 199.999422 | 200.34
03.08.2022 12:32:33 | 00:42:28 | 2548 |  | 0 | 300.2 | 492.9393 | 0 | 0 | 0 | 0 | 0 | 0 | 0 | 300.18 | 300.18 | 800.3795 |  | 8.496395 | 298.7069 | 300 | 300 | 309 |  | 24.44702 | 60 | 2548 | 62.1458 | 60.90077 | -1.245026 | 60 | 993.4593 | 0 | 199.999422 | 200.34
03.08.2022 12:32:35 | 00:42:30 | 2550 |  | 0 | 300.2 | 492.9393 | 0 | 0 | 0 | 0 | 0 | 0 | 0 | 300.18 | 300.18 | 800.3795 |  | 8.496239 | 300 | 300 | 300 | 309 |  | 24.43899 | 60 | 2550 | 62.0226 | 60.90037 | -1.122231 | 60 | 993.4593 | 0 | 199.999422 | 200.34
03.08.2022 12:32:37 | 00:42:32 | 2552 |  | 0 | 300.2 | 492.9393 | 0 | 0 | 0 | 0 | 0 | 0 | 0 | 300.18 | 300.18 | 800.3795 |  | 8.495399 | 298.7069 | 300 | 300 | 309 |  | 24.43097 | 60 | 2552 | 61.90241 | 60.89917 | -1.003246 | 60 | 993.4593 | 0 | 199.999422 | 200.34
03.08.2022 12:32:39 | 00:42:34 | 2554 |  | 0 | 300.2 | 492.9393 | 0 | 0 | 0 | 0 | 0 | 0 | 0 | 300.18 | 300.18 | 800.3795 |  | 8.495137 | 298.7069 | 300 | 300 | 312 |  | 24.42334 | 60 | 2554 | 61.78524 | 60.89856 | -0.886673 | 60 | 993.4593 | 0 | 199.999422 | 200.34
03.08.2022 12:32:41 | 00:42:36 | 2556 |  | 0 | 300.2 | 492.9393 | 0 | 0 | 0 | 0 | 0 | 0 | 0 | 300.18 | 300.18 | 800.3795 |  | 8.494773 | 300 | 300 | 300 | 309 |  | 24.41572 | 60 | 2556 | 61.67147 | 60.89716 | -0.7743073 | 60 | 993.4593 | 0 | 199.999422 | 200.34
03.08.2022 12:32:43 | 00:42:38 | 2558 |  | 0 | 300.2 | 492.9393 | 0 | 0 | 0 | 0 | 0 | 0 | 0 | 300.18 | 300.18 | 800.3795 |  | 8.494673 | 302.5862 | 300 | 300 | 310 |  | 24.40829 | 60 | 2558 | 61.5591 | 60.89576 | -0.6633492 | 60 | 993.4593 | 0 | 199.999422 | 200.34
03.08.2022 12:32:45 | 00:42:40 | 2560 |  | 0 | 300.2 | 492.9393 | 0 | 0 | 0 | 0 | 0 | 0 | 0 | 300.18 | 300.18 | 800.3795 |  | 8.493776 | 298.7069 | 300 | 300 | 312 |  | 24.40047 | 60 | 2560 | 61.44895 | 60.89395 | -0.5550003 | 60 | 993.4593 | 0 | 199.999422 | 200.34
03.08.2022 12:32:47 | 00:42:42 | 2562 |  | 0 | 300.2 | 492.9393 | 0 | 0 | 0 | 0 | 0 | 0 | 0 | 300.18 | 300.18 | 800.3795 |  | 8.493414 | 298.7069 | 300 | 300 | 312 |  | 24.39264 | 60 | 2562 | 61.3406 | 60.89194 | -0.448658 | 60 | 993.4593 | 0 | 199.999422 | 200.34
03.08.2022 12:32:49 | 00:42:44 | 2564 |  | 0 | 300.2 | 492.9393 | 0 | 0 | 0 | 0 | 0 | 0 | 0 | 300.18 | 300.18 | 800.3795 |  | 8.493474 | 298.7069 | 300 | 300 | 311 |  | 24.38522 | 60 | 2564 | 61.23466 | 60.88974 | -0.3449249 | 60 | 993.4593 | 0 | 199.999422 | 200.34
03.08.2022 12:32:51 | 00:42:46 | 2566 |  | 0 | 300.2 | 492.9393 | 0 | 0 | 0 | 0 | 0 | 0 | 0 | 300.18 | 300.18 | 800.3795 |  | 8.492954 | 298.7069 | 300 | 300 | 308 |  | 24.3784 | 60 | 2566 | 61.13113 | 60.88793 | -0.2431946 | 60 | 993.4593 | 0 | 199.999422 | 200.34
03.08.2022 12:32:53 | 00:42:48 | 2568 |  | 0 | 300.2 | 492.9393 | 0 | 0 | 0 | 0 | 0 | 0 | 0 | 300.18 | 300.18 | 800.3795 |  | 8.492803 | 300 | 300 | 300 | 309 |  | 24.37097 | 60 | 2568 | 61.0302 | 60.88492 | -0.1452789 | 60 | 993.4593 | 0 | 199.999422 | 200.34
03.08.2022 12:32:55 | 00:42:50 | 2570 |  | 0 | 300.2 | 492.9393 | 0 | 0 | 0 | 0 | 0 | 0 | 0 | 300.18 | 300.18 | 800.3795 |  | 8.492032 | 298.7069 | 300 | 300 | 311 |  | 24.36375 | 60 | 2570 | 60.93148 | 60.88211 | -0.04937363 | 60 | 993.4593 | 0 | 199.999422 | 200.34
03.08.2022 12:32:57 | 00:42:52 | 2572 |  | 0 | 300.2 | 492.9393 | 0 | 0 | 0 | 0 | 0 | 0 | 0 | 300.18 | 300.18 | 800.3795 |  | 8.491517 | 301.2931 | 300 | 300 | 306 |  | 24.35612 | 60 | 2572 | 60.83517 | 60.8789 | 0.04373169 | 60 | 993.4593 | 0 | 199.999422 | 200.34
03.08.2022 12:32:59 | 00:42:54 | 2574 |  | 0 | 300.2 | 492.9393 | 0 | 0 | 0 | 0 | 0 | 0 | 0 | 300.18 | 300.18 | 800.3795 |  | 8.491528 | 300 | 300 | 300 | 309 |  | 24.3487 | 60 | 2574 | 60.74207 | 60.87589 | 0.1338196 | 60 | 993.4593 | 0 | 199.999422 | 200.34
03.08.2022 12:33:01 | 00:42:56 | 2576 |  | 0 | 300.2 | 492.9393 | 0 | 0 | 0 | 0 | 0 | 0 | 0 | 300.18 | 300.18 | 800.3795 |  | 8.491169 | 298.7069 | 300 | 300 | 310 |  | 24.34108 | 60 | 2576 | 60.65198 | 60.87288 | 0.2209015 | 60 | 993.4593 | 0 | 199.999422 | 200.34
03.08.2022 12:33:03 | 00:42:58 | 2578 |  | 0 | 300.2 | 492.9393 | 0 | 0 | 0 | 0 | 0 | 0 | 0 | 300.18 | 300.18 | 800.3795 |  | 8.490393 | 300 | 300 | 300 | 312 |  | 24.33325 | 60 | 2578 | 60.5643 | 60.86887 | 0.3045731 | 60 | 993.4593 | 0 | 199.999422 | 200.34
03.08.2022 12:33:05 | 00:43:00 | 2580 |  | 0 | 300.2 | 492.9393 | 0 | 0 | 0 | 0 | 0 | 0 | 0 | 300.18 | 300.18 | 800.3795 |  | 8.490086 | 302.5862 | 300 | 300 | 307 |  | 24.32643 | 60 | 2580 | 60.47822 | 60.86606 | 0.3878365 | 60 | 993.4593 | 0 | 199.999422 | 200.34
03.08.2022 12:33:07 | 00:43:02 | 2582 |  | 0 | 300.2 | 492.9393 | 0 | 0 | 0 | 0 | 0 | 0 | 0 | 300.18 | 300.18 | 800.3795 |  | 8.490047 | 300 | 300 | 300 | 308 |  | 24.3186 | 60 | 2582 | 60.39415 | 60.86225 | 0.4680977 | 60 | 993.4593 | 0 | 199.999422 | 200.34
03.08.2022 12:33:09 | 00:43:04 | 2584 |  | 0 | 300.2 | 492.9393 | 0 | 0 | 0 | 0 | 0 | 0 | 0 | 300.18 | 300.18 | 800.3795 |  | 8.489693 | 298.7069 | 300 | 300 | 311 |  | 24.31058 | 60 | 2584 | 60.31168 | 60.85803 | 0.5463486 | 60 | 993.4593 | 0 | 199.999422 | 200.34
03.08.2022 12:33:11 | 00:43:06 | 2586 |  | 0 | 300.2 | 492.9393 | 0 | 0 | 0 | 0 | 0 | 0 | 0 | 300.18 | 300.18 | 800.3795 |  | 8.489498 | 298.7069 | 300 | 300 | 313 |  | 24.30436 | 60 | 2586 | 60.23122 | 60.85342 | 0.6221962 | 60 | 993.4593 | 0 | 199.999422 | 200.34
03.08.2022 12:33:13 | 00:43:08 | 2588 |  | 0 | 300.2 | 492.9393 | 0 | 0 | 0 | 0 | 0 | 0 | 0 | 300.18 | 300.18 | 800.3795 |  | 8.489358 | 298.7069 | 300 | 300 | 309 |  | 24.29653 | 60 | 2588 | 60.15317 | 60.8484 | 0.6952324 | 60 | 993.4593 | 0 | 199.999422 | 200.34
03.08.2022 12:33:15 | 00:43:10 | 2590 |  | 0 | 300.2 | 492.9393 | 0 | 0 | 0 | 0 | 0 | 0 | 0 | 300.18 | 300.18 | 800.3795 |  | 8.489059 | 301.2931 | 300 | 300 | 307 |  | 24.29011 | 60 | 2590 | 60.07853 | 60.84359 | 0.7650528 | 60 | 993.4593 | 0 | 199.999422 | 200.34
03.08.2022 12:33:17 | 00:43:12 | 2592 |  | 0 | 300.2 | 492.9393 | 0 | 0 | 0 | 0 | 0 | 0 | 0 | 300.18 | 300.18 | 800.3795 |  | 8.488602 | 301.2931 | 300 | 300 | 310 |  | 24.28269 | 60 | 2592 | 60.0079 | 60.83877 | 0.8308678 | 60 | 993.4593 | 0 | 199.999422 | 200.34
03.08.2022 12:33:19 | 00:43:14 | 2594 |  | 0 | 300.2 | 492.9393 | 0 | 0 | 0 | 0 | 0 | 0 | 0 | 300.18 | 300.18 | 800.3795 |  | 8.48846 | 300 | 300 | 300 | 313 |  | 24.27547 | 60 | 2594 | 59.94049 | 60.83416 | 0.8936691 | 60 | 993.4593 | 0 | 199.999422 | 200.34
03.08.2022 12:33:21 | 00:43:16 | 2596 |  | 0 | 300.2 | 492.9393 | 0 | 0 | 0 | 0 | 0 | 0 | 0 | 300.18 | 300.18 | 800.3795 |  | 8.488266 | 300 | 300 | 300 | 311 |  | 24.26864 | 60 | 2596 | 59.87487 | 60.82954 | 0.9546661 | 60 | 993.4593 | 0 | 199.999422 | 200.34
03.08.2022 12:33:23 | 00:43:18 | 2598 |  | 0 | 300.2 | 492.9393 | 0 | 0 | 0 | 0 | 0 | 0 | 0 | 300.18 | 300.18 | 800.3795 |  | 8.488021 | 298.7069 | 300 | 300 | 310 |  | 24.26162 | 60 | 2598 | 59.81167 | 60.82412 | 1.012451 | 60 | 993.4593 | 0 | 199.999422 | 200.34
03.08.2022 12:33:25 | 00:43:20 | 2600 |  | 0 | 300.2 | 492.9393 | 0 | 0 | 0 | 0 | 0 | 0 | 0 | 300.18 | 300.18 | 800.3795 |  | 8.488043 | 300 | 300 | 300 | 312 |  | 24.255 | 60 | 2600 | 59.74867 | 60.8181 | 1.069435 | 60 | 993.4593 | 0 | 199.999422 | 200.34
03.08.2022 12:33:27 | 00:43:22 | 2602 |  | 0 | 300.2 | 492.9393 | 0 | 0 | 0 | 0 | 0 | 0 | 0 | 300.18 | 300.18 | 800.3795 |  | 8.487691 | 300 | 300 | 300 | 312 |  | 24.24818 | 60 | 2602 | 59.68727 | 60.81309 | 1.125816 | 60 | 993.4593 | 0 | 199.999422 | 200.34
03.08.2022 12:33:29 | 00:43:24 | 2604 |  | 0 | 300.2 | 492.9393 | 0 | 0 | 0 | 0 | 0 | 0 | 0 | 300.18 | 300.18 | 800.3795 |  | 8.486973 | 298.7069 | 300 | 300 | 313 |  | 24.24075 | 60 | 2604 | 59.63008 | 60.80747 | 1.177387 | 60 | 993.4593 | 0 | 199.999422 | 200.34
03.08.2022 12:33:31 | 00:43:26 | 2606 |  | 0 | 300.2 | 492.9393 | 0 | 0 | 0 | 0 | 0 | 0 | 0 | 300.18 | 300.18 | 800.3795 |  | 8.487258 | 298.7069 | 300 | 300 | 309 |  | 24.23513 | 60 | 2606 | 59.57491 | 60.80165 | 1.226742 | 60 | 993.4593 | 0 | 199.999422 | 200.34
03.08.2022 12:33:33 | 00:43:28 | 2608 |  | 0 | 300.2 | 492.9393 | 0 | 0 | 0 | 0 | 0 | 0 | 0 | 300.18 | 300.18 | 800.3795 |  | 8.486698 | 298.7069 | 300 | 300 | 308 |  | 24.22932 | 60 | 2608 | 59.52053 | 60.79583 | 1.275299 | 60 | 993.4593 | 0 | 199.999422 | 200.34
03.08.2022 12:33:35 | 00:43:30 | 2610 |  | 0 | 300.2 | 492.9393 | 0 | 0 | 0 | 0 | 0 | 0 | 0 | 300.18 | 300.18 | 800.3795 |  | 8.486719 | 301.2931 | 300 | 300 | 313 |  | 24.2233 | 60 | 2610 | 59.46897 | 60.79002 | 1.321049 | 60 | 993.4593 | 0 | 199.999422 | 200.34
03.08.2022 12:33:37 | 00:43:32 | 2612 |  | 0 | 300.2 | 492.9393 | 0 | 0 | 0 | 0 | 0 | 0 | 0 | 300.18 | 300.18 | 800.3795 |  | 8.48632 | 298.7069 | 300 | 300 | 305 |  | 24.21708 | 60 | 2612 | 59.41861 | 60.78359 | 1.364986 | 60 | 993.4593 | 0 | 199.999422 | 200.34
03.08.2022 12:33:39 | 00:43:34 | 2614 |  | 0 | 300.2 | 492.9393 | 0 | 0 | 0 | 0 | 0 | 0 | 0 | 300.18 | 300.18 | 800.3795 |  | 8.486026 | 300 | 300 | 300 | 310 |  | 24.21025 | 60 | 2614 | 59.37045 | 60.77737 | 1.406925 | 60 | 993.4593 | 0 | 199.999422 | 200.34
03.08.2022 12:33:41 | 00:43:36 | 2616 |  | 0 | 300.2 | 492.9393 | 0 | 0 | 0 | 0 | 0 | 0 | 0 | 300.18 | 300.18 | 800.3795 |  | 8.485889 | 298.7069 | 300 | 300 | 312 |  | 24.20363 | 60 | 2616 | 59.3241 | 60.77115 | 1.447052 | 60 | 993.4593 | 0 | 199.999422 | 200.34
03.08.2022 12:33:43 | 00:43:38 | 2618 |  | 0 | 300.2 | 492.9393 | 0 | 0 | 0 | 0 | 0 | 0 | 0 | 300.18 | 300.18 | 800.3795 |  | 8.485647 | 300 | 300 | 300 | 310 |  | 24.19681 | 60 | 2618 | 59.28056 | 60.76513 | 1.484573 | 60 | 993.4593 | 0 | 199.999422 | 200.34
03.08.2022 12:33:45 | 00:43:40 | 2620 |  | 0 | 300.2 | 492.9393 | 0 | 0 | 0 | 0 | 0 | 0 | 0 | 300.18 | 300.18 | 800.3795 |  | 8.485515 | 298.7069 | 300 | 300 | 309 |  | 24.18979 | 60 | 2620 | 59.23883 | 60.75791 | 1.519085 | 60 | 993.4593 | 0 | 199.999422 | 200.34
03.08.2022 12:33:47 | 00:43:42 | 2622 |  | 0 | 300.2 | 492.9393 | 0 | 0 | 0 | 0 | 0 | 0 | 0 | 300.18 | 300.18 | 800.3795 |  | 8.485168 | 298.7069 | 300 | 300 | 310 |  | 24.18317 | 60 | 2622 | 59.1983 | 60.75149 | 1.553196 | 60 | 993.4593 | 0 | 199.999422 | 200.34
03.08.2022 12:33:49 | 00:43:44 | 2624 |  | 0 | 300.2 | 492.9393 | 0 | 0 | 0 | 0 | 0 | 0 | 0 | 300.18 | 300.18 | 800.3795 |  | 8.48493 | 300 | 300 | 300 | 310 |  | 24.17715 | 60 | 2624 | 59.16198 | 60.74447 | 1.582493 | 60 | 993.4593 | 0 | 199.999422 | 200.34
03.08.2022 12:33:51 | 00:43:46 | 2626 |  | 0 | 300.2 | 492.9393 | 0 | 0 | 0 | 0 | 0 | 0 | 0 | 300.18 | 300.18 | 800.3795 |  | 8.485168 | 300 | 300 | 300 | 310 |  | 24.17053 | 60 | 2626 | 59.12666 | 60.73705 | 1.610382 | 60 | 993.4593 | 0 | 199.999422 | 200.34
03.08.2022 12:33:53 | 00:43:48 | 2628 |  | 0 | 300.2 | 492.9393 | 0 | 0 | 0 | 0 | 0 | 0 | 0 | 300.18 | 300.18 | 800.3795 |  | 8.484956 | 298.7069 | 300 | 300 | 311 |  | 24.1637 | 60 | 2628 | 59.09436 | 60.73002 | 1.635662 | 60 | 993.4593 | 0 | 199.999422 | 200.34
03.08.2022 12:33:55 | 00:43:50 | 2630 |  | 0 | 300.2 | 492.9393 | 0 | 0 | 0 | 0 | 0 | 0 | 0 | 300.18 | 300.18 | 800.3795 |  | 8.484743 | 300 | 300 | 300 | 310 |  | 24.15748 | 60 | 2630 | 59.06446 | 60.7228 | 1.658333 | 60 | 993.4593 | 0 | 199.999422 | 200.34
03.08.2022 12:33:57 | 00:43:52 | 2632 |  | 0 | 300.2 | 492.9393 | 0 | 0 | 0 | 0 | 0 | 0 | 0 | 300.18 | 300.18 | 800.3795 |  | 8.484743 | 300 | 300 | 300 | 310 |  | 24.15187 | 60 | 2632 | 59.03698 | 60.71558 | 1.6786 | 60 | 993.4593 | 0 | 199.999422 | 200.34
03.08.2022 12:33:59 | 00:43:54 | 2634 |  | 0 | 300.2 | 492.9393 | 0 | 0 | 0 | 0 | 0 | 0 | 0 | 300.18 | 300.18 | 800.3795 |  | 8.484452 | 298.7069 | 300 | 300 | 313 |  | 24.14424 | 60 | 2634 | 59.01049 | 60.70915 | 1.698662 | 60 | 993.4593 | 0 | 199.999422 | 200.34
03.08.2022 12:34:01 | 00:43:56 | 2636 |  | 0 | 300.2 | 492.9393 | 0 | 0 | 0 | 0 | 0 | 0 | 0 | 300.18 | 300.18 | 800.3795 |  | 8.483631 | 300 | 300 | 300 | 312 |  | 24.13802 | 60 | 2636 | 58.98641 | 60.70113 | 1.714714 | 60 | 993.4593 | 0 | 199.999422 | 200.34
03.08.2022 12:34:03 | 00:43:58 | 2638 |  | 0 | 300.2 | 492.9393 | 0 | 0 | 0 | 0 | 0 | 0 | 0 | 300.18 | 300.18 | 800.3795 |  | 8.484345 | 300 | 300 | 300 | 312 |  | 24.132 | 60 | 2638 | 58.96233 | 60.6939 | 1.731571 | 60 | 993.4593 | 0 | 199.999422 | 200.34
03.08.2022 12:34:05 | 00:44:00 | 2640 |  | 0 | 300.2 | 492.9393 | 0 | 0 | 0 | 0 | 0 | 0 | 0 | 300.18 | 300.18 | 800.3795 |  | 8.48416 | 300 | 300 | 300 | 311 |  | 24.12618 | 60 | 2640 | 58.94006 | 60.68628 | 1.746216 | 60 | 993.4593 | 0 | 199.999422 | 200.34
03.08.2022 12:34:07 | 00:44:02 | 2642 |  | 0 | 300.2 | 492.9393 | 0 | 0 | 0 | 0 | 0 | 0 | 0 | 300.18 | 300.18 | 800.3795 |  | 8.483976 | 298.7069 | 300 | 300 | 310 |  | 24.11996 | 60 | 2642 | 58.91879 | 60.67865 | 1.759861 | 60 | 993.4593 | 0 | 199.999422 | 200.34
03.08.2022 12:34:09 | 00:44:04 | 2644 |  | 0 | 300.2 | 492.9393 | 0 | 0 | 0 | 0 | 0 | 0 | 0 | 300.18 | 300.18 | 800.3795 |  | 8.484321 | 300 | 300 | 300 | 311 |  | 24.11475 | 60 | 2644 | 58.89953 | 60.67103 | 1.7715 | 60 | 993.4593 | 0 | 199.999422 | 200.34
03.08.2022 12:34:11 | 00:44:06 | 2646 |  | 0 | 300.2 | 492.9393 | 0 | 0 | 0 | 0 | 0 | 0 | 0 | 300.18 | 300.18 | 800.3795 |  | 8.484031 | 298.7069 | 300 | 300 | 315 |  | 24.10933 | 60 | 2646 | 58.88268 | 60.66341 | 1.780731 | 60 | 993.4593 | 0 | 199.999422 | 200.34
03.08.2022 12:34:13 | 00:44:08 | 2648 |  | 0 | 300.2 | 492.9393 | 0 | 0 | 0 | 0 | 0 | 0 | 0 | 300.18 | 300.18 | 800.3795 |  | 8.484005 | 300 | 300 | 300 | 313 |  | 24.10371 | 60 | 2648 | 58.86823 | 60.65558 | 1.787354 | 60 | 993.4593 | 0 | 199.999422 | 200.34
03.08.2022 12:34:15 | 00:44:10 | 2650 |  | 0 | 300.2 | 492.9393 | 0 | 0 | 0 | 0 | 0 | 0 | 0 | 300.18 | 300.18 | 800.3795 |  | 8.483611 | 301.2931 | 300 | 300 | 314 |  | 24.09849 | 60 | 2650 | 58.85559 | 60.64796 | 1.792366 | 60 | 993.4593 | 0 | 199.999422 | 200.34
03.08.2022 12:34:17 | 00:44:12 | 2652 |  | 0 | 300.2 | 492.9393 | 0 | 0 | 0 | 0 | 0 | 0 | 0 | 300.18 | 300.18 | 800.3795 |  | 8.483322 | 300 | 300 | 300 | 315 |  | 24.09268 | 60 | 2652 | 58.84496 | 60.64033 | 1.795376 | 60 | 993.4593 | 0 | 199.999422 | 200.34
03.08.2022 12:34:19 | 00:44:14 | 2654 |  | 0 | 300.2 | 492.9393 | 0 | 0 | 0 | 0 | 0 | 0 | 0 | 300.18 | 300.18 | 800.3795 |  | 8.483455 | 301.2931 | 300 | 300 | 314 |  | 24.08605 | 60 | 2654 | 58.83512 | 60.63211 | 1.796982 | 60 | 993.4593 | 0 | 199.999422 | 200.34
03.08.2022 12:34:21 | 00:44:16 | 2656 |  | 0 | 300.2 | 492.9393 | 0 | 0 | 0 | 0 | 0 | 0 | 0 | 300.18 | 300.18 | 800.3795 |  | 8.483273 | 297.4138 | 300 | 300 | 311 |  | 24.08124 | 60 | 2656 | 58.8261 | 60.62428 | 1.798183 | 60 | 993.4593 | 0 | 199.999422 | 200.34
03.08.2022 12:34:23 | 00:44:18 | 2658 |  | 0 | 300.2 | 492.9393 | 0 | 0 | 0 | 0 | 0 | 0 | 0 | 300.18 | 300.18 | 800.3795 |  | 8.4833 | 300 | 300 | 300 | 309 |  | 24.07602 | 60 | 2658 | 58.81927 | 60.61605 | 1.796783 | 60 | 993.4593 | 0 | 199.999422 | 200.34
03.08.2022 12:34:25 | 00:44:20 | 2660 |  | 0 | 300.2 | 492.9393 | 0 | 0 | 0 | 0 | 0 | 0 | 0 | 300.18 | 300.18 | 800.3795 |  | 8.482907 | 300 | 300 | 300 | 311 |  | 24.0706 | 60 | 2660 | 58.81406 | 60.60843 | 1.794373 | 60 | 993.4593 | 0 | 199.999422 | 200.34
03.08.2022 12:34:27 | 00:44:22 | 2662 |  | 0 | 300.2 | 492.9393 | 0 | 0 | 0 | 0 | 0 | 0 | 0 | 300.18 | 300.18 | 800.3795 |  | 8.482935 | 301.2931 | 300 | 300 | 311 |  | 24.06559 | 60 | 2662 | 58.81165 | 60.60101 | 1.789356 | 60 | 993.4593 | 0 | 199.999422 | 200.34
03.08.2022 12:34:29 | 00:44:24 | 2664 |  | 0 | 300.2 | 492.9393 | 0 | 0 | 0 | 0 | 0 | 0 | 0 | 300.18 | 300.18 | 800.3795 |  | 8.482962 | 300 | 300 | 300 | 309 |  | 24.05997 | 60 | 2664 | 58.80864 | 60.59238 | 1.783737 | 60 | 993.4593 | 0 | 199.999422 | 200.34
03.08.2022 12:34:31 | 00:44:26 | 2666 |  | 0 | 300.2 | 492.9393 | 0 | 0 | 0 | 0 | 0 | 0 | 0 | 300.18 | 300.18 | 800.3795 |  | 8.482676 | 298.7069 | 300 | 300 | 310 |  | 24.05495 | 60 | 2666 | 58.80643 | 60.58415 | 1.777721 | 60 | 993.4593 | 0 | 199.999422 | 200.34
03.08.2022 12:34:33 | 00:44:28 | 2668 |  | 0 | 300.2 | 492.9393 | 0 | 0 | 0 | 0 | 0 | 0 | 0 | 300.18 | 300.18 | 800.3795 |  | 8.482863 | 300 | 300 | 300 | 310 |  | 24.04833 | 60 | 2668 | 58.80723 | 60.57592 | 1.768692 | 60 | 993.4593 | 0 | 199.999422 | 200.34
03.08.2022 12:34:35 | 00:44:30 | 2670 |  | 0 | 300.2 | 492.9393 | 0 | 0 | 0 | 0 | 0 | 0 | 0 | 300.18 | 300.18 | 800.3795 |  | 8.482629 | 300 | 300 | 300 | 310 |  | 24.04292 | 60 | 2670 | 58.80864 | 60.5681 | 1.75946 | 60 | 993.4593 | 0 | 199.999422 | 200.34
03.08.2022 12:34:37 | 00:44:32 | 2672 |  | 0 | 300.2 | 492.9393 | 0 | 0 | 0 | 0 | 0 | 0 | 0 | 300.18 | 300.18 | 800.3795 |  | 8.482445 | 300 | 300 | 300 | 312 |  | 24.03649 | 60 | 2672 | 58.81245 | 60.56047 | 1.748024 | 60 | 993.4593 | 0 | 199.999422 | 200.34
03.08.2022 12:34:39 | 00:44:34 | 2674 |  | 0 | 300.2 | 492.9393 | 0 | 0 | 0 | 0 | 0 | 0 | 0 | 300.18 | 300.18 | 800.3795 |  | 8.482367 | 298.7069 | 300 | 300 | 313 |  | 24.03168 | 60 | 2674 | 58.81726 | 60.55205 | 1.734783 | 60 | 993.4593 | 0 | 199.999422 | 200.34
03.08.2022 12:34:41 | 00:44:36 | 2676 |  | 0 | 300.2 | 492.9393 | 0 | 0 | 0 | 0 | 0 | 0 | 0 | 300.18 | 300.18 | 800.3795 |  | 8.482503 | 300 | 300 | 300 | 312 |  | 24.02646 | 60 | 2676 | 58.82188 | 60.54442 | 1.722542 | 60 | 993.4593 | 0 | 199.999422 | 200.34
03.08.2022 12:34:43 | 00:44:38 | 2678 |  | 0 | 300.2 | 492.9393 | 0 | 0 | 0 | 0 | 0 | 0 | 0 | 300.18 | 300.18 | 800.3795 |  | 8.48216 | 301.2931 | 300 | 300 | 313 |  | 24.02145 | 60 | 2678 | 58.8279 | 60.5364 | 1.708496 | 60 | 993.4593 | 0 | 199.999422 | 200.34
03.08.2022 12:34:45 | 00:44:40 | 2680 |  | 0 | 300.2 | 492.9393 | 0 | 0 | 0 | 0 | 0 | 0 | 0 | 300.18 | 300.18 | 800.3795 |  | 8.48216 | 298.7069 | 300 | 300 | 313 |  | 24.01663 | 60 | 2680 | 58.83512 | 60.52777 | 1.692642 | 60 | 993.4593 | 0 | 199.999422 | 200.34
03.08.2022 12:34:47 | 00:44:42 | 2682 |  | 0 | 300.2 | 492.9393 | 0 | 0 | 0 | 0 | 0 | 0 | 0 | 300.18 | 300.18 | 800.3795 |  | 8.482083 | 298.7069 | 300 | 300 | 314 |  | 24.01242 | 60 | 2682 | 58.84275 | 60.51914 | 1.676395 | 60 | 993.4593 | 0 | 199.999422 | 200.34
03.08.2022 12:34:49 | 00:44:44 | 2684 |  | 0 | 300.2 | 492.9393 | 0 | 0 | 0 | 0 | 0 | 0 | 0 | 300.18 | 300.18 | 800.3795 |  | 8.482326 | 300 | 300 | 300 | 312 |  | 24.008 | 60 | 2684 | 58.85278 | 60.51072 | 1.657936 | 60 | 993.4593 | 0 | 199.999422 | 200.34
03.08.2022 12:34:51 | 00:44:46 | 2686 |  | 0 | 300.2 | 492.9393 | 0 | 0 | 0 | 0 | 0 | 0 | 0 | 300.18 | 300.18 | 800.3795 |  | 8.482092 | 300 | 300 | 300 | 319 |  | 24.00359 | 60 | 2686 | 58.86582 | 60.50309 | 1.637268 | 60 | 993.4593 | 0 | 199.999422 | 200.34
03.08.2022 12:34:53 | 00:44:48 | 2688 |  | 0 | 300.2 | 492.9393 | 0 | 0 | 0 | 0 | 0 | 0 | 0 | 300.18 | 300.18 | 800.3795 |  | 8.482491 | 300 | 300 | 300 | 316 |  | 23.99957 | 60 | 2688 | 58.87967 | 60.49527 | 1.615597 | 60 | 993.4593 | 0 | 199.999422 | 200.34
03.08.2022 12:34:55 | 00:44:50 | 2690 |  | 0 | 300.2 | 492.9393 | 0 | 0 | 0 | 0 | 0 | 0 | 0 | 300.18 | 300.18 | 800.3795 |  | 8.481727 | 300 | 300 | 300 | 314 |  | 23.99396 | 60 | 2690 | 58.89311 | 60.48684 | 1.593723 | 60 | 993.4593 | 0 | 199.999422 | 200.34
03.08.2022 12:34:57 | 00:44:52 | 2692 |  | 0 | 300.2 | 492.9393 | 0 | 0 | 0 | 0 | 0 | 0 | 0 | 300.18 | 300.18 | 800.3795 |  | 8.481913 | 301.2931 | 300 | 300 | 310 |  | 23.98854 | 60 | 2692 | 58.90715 | 60.47921 | 1.57206 | 60 | 993.4593 | 0 | 199.999422 | 200.34
03.08.2022 12:34:59 | 00:44:54 | 2694 |  | 0 | 300.2 | 492.9393 | 0 | 0 | 0 | 0 | 0 | 0 | 0 | 300.18 | 300.18 | 800.3795 |  | 8.481891 | 297.4138 | 300 | 300 | 313 |  | 23.98312 | 60 | 2694 | 58.922 | 60.47099 | 1.548981 | 60 | 993.4593 | 0 | 199.999422 | 200.34
03.08.2022 12:35:01 | 00:44:56 | 2696 |  | 0 | 300.2 | 492.9393 | 0 | 0 | 0 | 0 | 0 | 0 | 0 | 300.18 | 300.18 | 800.3795 |  | 8.481841 | 297.4138 | 300 | 300 | 309 |  | 23.97831 | 60 | 2696 | 58.93745 | 60.46256 | 1.525105 | 60 | 993.4593 | 0 | 199.999422 | 200.34
03.08.2022 12:35:03 | 00:44:58 | 2698 |  | 0 | 300.2 | 492.9393 | 0 | 0 | 0 | 0 | 0 | 0 | 0 | 300.18 | 300.18 | 800.3795 |  | 8.481818 | 298.7069 | 300 | 300 | 311 |  | 23.97329 | 60 | 2698 | 58.95551 | 60.45514 | 1.499622 | 60 | 993.4593 | 0 | 199.999422 | 200.34
03.08.2022 12:35:05 | 00:45:00 | 2700 |  | 0 | 300.2 | 492.9393 | 0 | 0 | 0 | 0 | 0 | 0 | 0 | 300.18 | 300.18 | 800.3795 |  | 8.481845 | 300 | 300 | 300 | 309 |  | 23.96807 | 60 | 2700 | 58.97377 | 60.44691 | 1.473137 | 60 | 993.4593 | 0 | 199.999422 | 200.34
03.08.2022 12:35:07 | 00:45:02 | 2702 |  | 0 | 300.2 | 492.9393 | 0 | 0 | 0 | 0 | 0 | 0 | 0 | 300.18 | 300.18 | 800.3795 |  | 8.481716 | 297.4138 | 300 | 300 | 310 |  | 23.96386 | 60 | 2702 | 58.99243 | 60.43908 | 1.446651 | 60 | 993.4593 | 0 | 199.999422 | 200.34
03.08.2022 12:35:09 | 00:45:04 | 2704 |  | 0 | 300.2 | 492.9393 | 0 | 0 | 0 | 0 | 0 | 0 | 0 | 300.18 | 300.18 | 800.3795 |  | 8.48169 | 300 | 300 | 300 | 311 |  | 23.95965 | 60 | 2704 | 59.01149 | 60.43106 | 1.419563 | 60 | 993.4593 | 0 | 199.999422 | 200.34
03.08.2022 12:35:11 | 00:45:06 | 2706 |  | 0 | 300.2 | 492.9393 | 0 | 0 | 0 | 0 | 0 | 0 | 0 | 300.18 | 300.18 | 800.3795 |  | 8.481614 | 303.8793 | 300 | 300 | 307 |  | 23.95503 | 60 | 2706 | 59.03136 | 60.42343 | 1.392075 | 60 | 993.4593 | 0 | 199.999422 | 200.34
03.08.2022 12:35:13 | 00:45:08 | 2708 |  | 0 | 300.2 | 492.9393 | 0 | 0 | 0 | 0 | 0 | 0 | 0 | 300.18 | 300.18 | 800.3795 |  | 8.481483 | 300 | 300 | 300 | 311 |  | 23.94981 | 60 | 2708 | 59.05303 | 60.41581 | 1.362782 | 60 | 993.4593 | 0 | 199.999422 | 200.34
03.08.2022 12:35:15 | 00:45:10 | 2710 |  | 0 | 300.2 | 492.9393 | 0 | 0 | 0 | 0 | 0 | 0 | 0 | 300.18 | 300.18 | 800.3795 |  | 8.48151 | 300 | 300 | 300 | 312 |  | 23.9464 | 60 | 2710 | 59.0747 | 60.40738 | 1.332684 | 60 | 993.4593 | 0 | 199.999422 | 200.34
03.08.2022 12:35:17 | 00:45:12 | 2712 |  | 0 | 300.2 | 492.9393 | 0 | 0 | 0 | 0 | 0 | 0 | 0 | 300.18 | 300.18 | 800.3795 |  | 8.481381 | 300 | 300 | 300 | 312 |  | 23.94219 | 60 | 2712 | 59.09677 | 60.39976 | 1.30299 | 60 | 993.4593 | 0 | 199.999422 | 200.34
03.08.2022 12:35:19 | 00:45:14 | 2714 |  | 0 | 300.2 | 492.9393 | 0 | 0 | 0 | 0 | 0 | 0 | 0 | 300.18 | 300.18 | 800.3795 |  | 8.481514 | 301.2931 | 300 | 300 | 313 |  | 23.93757 | 60 | 2714 | 59.12125 | 60.39233 | 1.271088 | 60 | 993.4593 | 0 | 199.999422 | 200.34
03.08.2022 12:35:21 | 00:45:16 | 2716 |  | 0 | 300.2 | 492.9393 | 0 | 0 | 0 | 0 | 0 | 0 | 0 | 300.18 | 300.18 | 800.3795 |  | 8.481382 | 298.7069 | 300 | 300 | 311 |  | 23.93236 | 60 | 2716 | 59.14492 | 60.38431 | 1.239384 | 60 | 993.4593 | 0 | 199.999422 | 200.34
03.08.2022 12:35:23 | 00:45:18 | 2718 |  | 0 | 300.2 | 492.9393 | 0 | 0 | 0 | 0 | 0 | 0 | 0 | 300.18 | 300.18 | 800.3795 |  | 8.481305 | 300 | 300 | 300 | 309 |  | 23.92895 | 60 | 2718 | 59.1692 | 60.37648 | 1.207279 | 60 | 993.4593 | 0 | 199.999422 | 200.34
03.08.2022 12:35:25 | 00:45:20 | 2720 |  | 0 | 300.2 | 492.9393 | 0 | 0 | 0 | 0 | 0 | 0 | 0 | 300.18 | 300.18 | 800.3795 |  | 8.480964 | 300 | 300 | 300 | 312 |  | 23.92473 | 60 | 2720 | 59.19508 | 60.36866 | 1.173573 | 60 | 993.4593 | 0 | 199.999422 | 200.34
03.08.2022 12:35:27 | 00:45:22 | 2722 |  | 0 | 300.2 | 492.9393 | 0 | 0 | 0 | 0 | 0 | 0 | 0 | 300.18 | 300.18 | 800.3795 |  | 8.481044 | 300 | 300 | 300 | 312 |  | 23.92032 | 60 | 2722 | 59.22237 | 60.36083 | 1.138458 | 60 | 993.4593 | 0 | 199.999422 | 200.34
03.08.2022 12:35:29 | 00:45:24 | 2724 |  | 0 | 300.2 | 492.9393 | 0 | 0 | 0 | 0 | 0 | 0 | 0 | 300.18 | 300.18 | 800.3795 |  | 8.480967 | 300 | 300 | 300 | 312 |  | 23.91651 | 60 | 2724 | 59.25087 | 60.35321 | 1.102341 | 60 | 993.4593 | 0 | 199.999422 | 200.34
03.08.2022 12:35:31 | 00:45:26 | 2726 |  | 0 | 300.2 | 492.9393 | 0 | 0 | 0 | 0 | 0 | 0 | 0 | 300.18 | 300.18 | 800.3795 |  | 8.480729 | 298.7069 | 300 | 300 | 311 |  | 23.91189 | 60 | 2726 | 59.28016 | 60.34899 | 1.068832 | 60 | 993.4593 | 0 | 199.999422 | 200.34
03.08.2022 12:35:33 | 00:45:28 | 2728 |  | 0 | 300.2 | 492.9393 | 0 | 0 | 0 | 0 | 0 | 0 | 0 | 300.18 | 300.18 | 800.3795 |  | 8.480955 | 298.7069 | 300 | 300 | 313 |  | 23.90668 | 60 | 2728 | 59.30484 | 60.34217 | 1.037334 | 60 | 993.4593 | 0 | 199.999422 | 200.34
03.08.2022 12:35:35 | 00:45:30 | 2730 |  | 0 | 300.2 | 492.9393 | 0 | 0 | 0 | 0 | 0 | 0 | 0 | 300.18 | 300.18 | 800.3795 |  | 8.480768 | 298.7069 | 300 | 300 | 315 |  | 23.90166 | 60 | 2730 | 59.3251 | 60.33435 | 1.009243 | 60 | 993.4593 | 0 | 199.999422 | 200.34
03.08.2022 12:35:37 | 00:45:32 | 2732 |  | 0 | 300.2 | 492.9393 | 0 | 0 | 0 | 0 | 0 | 0 | 0 | 300.18 | 300.18 | 800.3795 |  | 8.481113 | 300 | 300 | 300 | 311 |  | 23.89725 | 60 | 2732 | 59.34697 | 60.32652 | 0.9795456 | 60 | 993.4593 | 0 | 199.999422 | 200.34
03.08.2022 12:35:39 | 00:45:34 | 2734 |  | 0 | 300.2 | 492.9393 | 0 | 0 | 0 | 0 | 0 | 0 | 0 | 300.18 | 300.18 | 800.3795 |  | 8.480983 | 300 | 300 | 300 | 313 |  | 23.89243 | 60 | 2734 | 59.37226 | 60.3189 | 0.94664 | 60 | 993.4593 | 0 | 199.999422 | 200.34
03.08.2022 12:35:41 | 00:45:36 | 2736 |  | 0 | 300.2 | 492.9393 | 0 | 0 | 0 | 0 | 0 | 0 | 0 | 300.18 | 300.18 | 800.3795 |  | 8.48064 | 298.7069 | 300 | 300 | 314 |  | 23.88822 | 60 | 2736 | 59.40034 | 60.31187 | 0.9115295 | 60 | 993.4593 | 0 | 199.999422 | 200.34
03.08.2022 12:35:43 | 00:45:38 | 2738 |  | 0 | 300.2 | 492.9393 | 0 | 0 | 0 | 0 | 0 | 0 | 0 | 300.18 | 300.18 | 800.3795 |  | 8.480665 | 300 | 300 | 300 | 310 |  | 23.8838 | 60 | 2738 | 59.42964 | 60.30485 | 0.8752098 | 60 | 993.4593 | 0 | 199.999422 | 200.34
03.08.2022 12:35:45 | 00:45:40 | 2740 |  | 0 | 300.2 | 492.9393 | 0 | 0 | 0 | 0 | 0 | 0 | 0 | 300.18 | 300.18 | 800.3795 |  | 8.480426 | 298.7069 | 300 | 300 | 309 |  | 23.87959 | 60 | 2740 | 59.46034 | 60.29723 | 0.8368874 | 60 | 993.4593 | 0 | 199.999422 | 200.34
03.08.2022 12:35:47 | 00:45:42 | 2742 |  | 0 | 300.2 | 492.9393 | 0 | 0 | 0 | 0 | 0 | 0 | 0 | 300.18 | 300.18 | 800.3795 |  | 8.480558 | 298.7069 | 300 | 300 | 312 |  | 23.87578 | 60 | 2742 | 59.49184 | 60.29041 | 0.7985649 | 60 | 993.4593 | 0 | 199.999422 | 200.34
03.08.2022 12:35:49 | 00:45:44 | 2744 |  | 0 | 300.2 | 492.9393 | 0 | 0 | 0 | 0 | 0 | 0 | 0 | 300.18 | 300.18 | 800.3795 |  | 8.480161 | 298.7069 | 300 | 300 | 313 |  | 23.87156 | 60 | 2744 | 59.52475 | 60.28318 | 0.7584343 | 60 | 993.4593 | 0 | 199.999422 | 200.34
03.08.2022 12:35:51 | 00:45:46 | 2746 |  | 0 | 300.2 | 492.9393 | 0 | 0 | 0 | 0 | 0 | 0 | 0 | 300.18 | 300.18 | 800.3795 |  | 8.480133 | 300 | 300 | 300 | 313 |  | 23.86755 | 60 | 2746 | 59.55725 | 60.27576 | 0.7185059 | 60 | 993.4593 | 0 | 199.999422 | 200.34
03.08.2022 12:35:53 | 00:45:48 | 2748 |  | 0 | 300.2 | 492.9393 | 0 | 0 | 0 | 0 | 0 | 0 | 0 | 300.18 | 300.18 | 800.3795 |  | 8.480107 | 298.7069 | 300 | 300 | 315 |  | 23.86293 | 60 | 2748 | 59.59176 | 60.26873 | 0.6769714 | 60 | 993.4593 | 0 | 199.999422 | 200.34
03.08.2022 12:35:55 | 00:45:50 | 2750 |  | 0 | 300.2 | 492.9393 | 0 | 0 | 0 | 0 | 0 | 0 | 0 | 300.18 | 300.18 | 800.3795 |  | 8.480185 | 298.7069 | 300 | 300 | 309 |  | 23.85992 | 60 | 2750 | 59.62627 | 60.26191 | 0.6356392 | 60 | 993.4593 | 0 | 199.999422 | 200.34
03.08.2022 12:35:57 | 00:45:52 | 2752 |  | 0 | 300.2 | 492.9393 | 0 | 0 | 0 | 0 | 0 | 0 | 0 | 300.18 | 300.18 | 800.3795 |  | 8.479945 | 300 | 300 | 300 | 312 |  | 23.85531 | 60 | 2752 | 59.66179 | 60.25509 | 0.5932999 | 60 | 993.4593 | 0 | 199.999422 | 200.34
03.08.2022 12:35:59 | 00:45:54 | 2754 |  | 0 | 300.2 | 492.9393 | 0 | 0 | 0 | 0 | 0 | 0 | 0 | 300.18 | 300.18 | 800.3795 |  | 8.480181 | 298.7069 | 300 | 300 | 313 |  | 23.8519 | 60 | 2754 | 59.6971 | 60.24867 | 0.5515671 | 60 | 993.4593 | 0 | 199.999422 | 200.34
03.08.2022 12:36:01 | 00:45:56 | 2756 |  | 0 | 300.2 | 492.9393 | 0 | 0 | 0 | 0 | 0 | 0 | 0 | 300.18 | 300.18 | 800.3795 |  | 8.480309 | 300 | 300 | 300 | 313 |  | 23.84748 | 60 | 2756 | 59.73161 | 60.24225 | 0.5106354 | 60 | 993.4593 | 0 | 199.999422 | 200.34
03.08.2022 12:36:03 | 00:45:58 | 2758 |  | 0 | 300.2 | 492.9393 | 0 | 0 | 0 | 0 | 0 | 0 | 0 | 300.18 | 300.18 | 800.3795 |  | 8.480227 | 301.2931 | 300 | 300 | 314 |  | 23.84387 | 60 | 2758 | 59.76653 | 60.23502 | 0.4684982 | 60 | 993.4593 | 0 | 199.999422 | 200.34
03.08.2022 12:36:05 | 00:46:00 | 2760 |  | 0 | 300.2 | 492.9393 | 0 | 0 | 0 | 0 | 0 | 0 | 0 | 300.18 | 300.18 | 800.3795 |  | 8.480516 | 298.7069 | 300 | 300 | 315 |  | 23.84026 | 60 | 2760 | 59.80064 | 60.228 | 0.4273682 | 60 | 993.4593 | 0 | 199.999422 | 200.34
03.08.2022 12:36:07 | 00:46:02 | 2762 |  | 0 | 300.2 | 492.9393 | 0 | 0 | 0 | 0 | 0 | 0 | 0 | 300.18 | 300.18 | 800.3795 |  | 8.480119 | 297.4138 | 300 | 300 | 315 |  | 23.83705 | 60 | 2762 | 59.83675 | 60.22118 | 0.3844261 | 60 | 993.4593 | 0 | 199.999422 | 200.34
03.08.2022 12:36:09 | 00:46:04 | 2764 |  | 0 | 300.2 | 492.9393 | 0 | 0 | 0 | 0 | 0 | 0 | 0 | 300.18 | 300.18 | 800.3795 |  | 8.480143 | 300 | 300 | 300 | 312 |  | 23.83264 | 60 | 2764 | 59.87428 | 60.21536 | 0.3410873 | 60 | 993.4593 | 0 | 199.999422 | 200.34
03.08.2022 12:36:11 | 00:46:06 | 2766 |  | 0 | 300.2 | 492.9393 | 0 | 0 | 0 | 0 | 0 | 0 | 0 | 300.18 | 300.18 | 800.3795 |  | 8.480164 | 297.4138 | 300 | 300 | 315 |  | 23.83023 | 60 | 2766 | 59.9118 | 60.20914 | 0.2973442 | 60 | 993.4593 | 0 | 199.999422 | 200.34
03.08.2022 12:36:13 | 00:46:08 | 2768 |  | 0 | 300.2 | 492.9393 | 0 | 0 | 0 | 0 | 0 | 0 | 0 | 300.18 | 300.18 | 800.3795 |  | 8.480133 | 300 | 300 | 300 | 316 |  | 23.82642 | 60 | 2768 | 59.94912 | 60.20312 | 0.2540054 | 60 | 993.4593 | 0 | 199.999422 | 200.34
03.08.2022 12:36:15 | 00:46:10 | 2770 |  | 0 | 300.2 | 492.9393 | 0 | 0 | 0 | 0 | 0 | 0 | 0 | 300.18 | 300.18 | 800.3795 |  | 8.480102 | 300 | 300 | 300 | 318 |  | 23.82261 | 60 | 2770 | 59.98563 | 60.1959 | 0.2102661 | 60 | 993.4593 | 0 | 199.999422 | 200.34
03.08.2022 12:36:17 | 00:46:12 | 2772 |  | 0 | 300.2 | 492.9393 | 0 | 0 | 0 | 0 | 0 | 0 | 0 | 300.18 | 300.18 | 800.3795 |  | 8.479863 | 300 | 300 | 300 | 320 |  | 23.81919 | 60 | 2772 | 60.02175 | 60.18968 | 0.1679306 | 60 | 993.4593 | 0 | 199.999422 | 200.34
03.08.2022 12:36:19 | 00:46:14 | 2774 |  | 0 | 300.2 | 492.9393 | 0 | 0 | 0 | 0 | 0 | 0 | 0 | 300.18 | 300.18 | 800.3795 |  | 8.479727 | 297.4138 | 300 | 300 | 318 |  | 23.81558 | 60 | 2774 | 60.06007 | 60.18346 | 0.1233864 | 60 | 993.4593 | 0 | 199.999422 | 200.34
03.08.2022 12:36:21 | 00:46:16 | 2776 |  | 0 | 300.2 | 492.9393 | 0 | 0 | 0 | 0 | 0 | 0 | 0 | 300.18 | 300.18 | 800.3795 |  | 8.479537 | 298.7069 | 300 | 300 | 315 |  | 23.81177 | 60 | 2776 | 60.0986 | 60.17724 | 0.07863998 | 60 | 993.4593 | 0 | 199.999422 | 200.34
03.08.2022 12:36:23 | 00:46:18 | 2778 |  | 0 | 300.2 | 492.9393 | 0 | 0 | 0 | 0 | 0 | 0 | 0 | 300.18 | 300.18 | 800.3795 |  | 8.479612 | 300 | 300 | 300 | 319 |  | 23.80896 | 60 | 2778 | 60.13792 | 60.17142 | 0.03349686 | 60 | 993.4593 | 0 | 199.999422 | 200.34
03.08.2022 12:36:25 | 00:46:20 | 2780 |  | 0 | 300.2 | 492.9393 | 0 | 0 | 0 | 0 | 0 | 0 | 0 | 300.18 | 300.18 | 800.3795 |  | 8.479738 | 298.7069 | 300 | 300 | 319 |  | 23.80655 | 60 | 2780 | 60.17564 | 60.165 | -0.01064301 | 60 | 993.4593 | 0 | 199.999422 | 200.34
03.08.2022 12:36:27 | 00:46:22 | 2782 |  | 0 | 300.2 | 492.9393 | 0 | 0 | 0 | 0 | 0 | 0 | 0 | 300.18 | 300.18 | 800.3795 |  | 8.479286 | 297.4138 | 300 | 300 | 312 |  | 23.80334 | 60 | 2782 | 60.21457 | 60.15938 | -0.05519104 | 60 | 993.4593 | 0 | 199.999422 | 200.34
03.08.2022 12:36:29 | 00:46:24 | 2784 |  | 0 | 300.2 | 492.9393 | 0 | 0 | 0 | 0 | 0 | 0 | 0 | 300.18 | 300.18 | 800.3795 |  | 8.479729 | 298.7069 | 300 | 300 | 317 |  | 23.80033 | 60 | 2784 | 60.25309 | 60.15376 | -0.0993309 | 60 | 993.4593 | 0 | 199.999422 | 200.34
03.08.2022 12:36:31 | 00:46:26 | 2786 |  | 0 | 300.2 | 492.9393 | 0 | 0 | 0 | 0 | 0 | 0 | 0 | 300.18 | 300.18 | 800.3795 |  | 8.479326 | 301.2931 | 300 | 300 | 317 |  | 23.79732 | 60 | 2786 | 60.29162 | 60.14814 | -0.1434746 | 60 | 993.4593 | 0 | 199.999422 | 200.34
03.08.2022 12:36:33 | 00:46:28 | 2788 |  | 0 | 300.2 | 492.9393 | 0 | 0 | 0 | 0 | 0 | 0 | 0 | 300.18 | 300.18 | 800.3795 |  | 8.478923 | 300 | 300 | 300 | 316 |  | 23.79391 | 60 | 2788 | 60.32894 | 60.14172 | -0.1872177 | 60 | 993.4593 | 0 | 199.999422 | 200.34
03.08.2022 12:36:35 | 00:46:30 | 2790 |  | 0 | 300.2 | 492.9393 | 0 | 0 | 0 | 0 | 0 | 0 | 0 | 300.18 | 300.18 | 800.3795 |  | 8.478787 | 298.7069 | 300 | 300 | 314 |  | 23.7897 | 60 | 2790 | 60.36726 | 60.1361 | -0.2311592 | 60 | 993.4593 | 0 | 199.999422 | 200.34
03.08.2022 12:36:37 | 00:46:32 | 2792 |  | 0 | 300.2 | 492.9393 | 0 | 0 | 0 | 0 | 0 | 0 | 0 | 300.18 | 300.18 | 800.3795 |  | 8.479177 | 298.7069 | 300 | 300 | 317 |  | 23.78609 | 60 | 2792 | 60.40699 | 60.13029 | -0.2767029 | 60 | 993.4593 | 0 | 199.999422 | 200.34
03.08.2022 12:36:39 | 00:46:34 | 2794 |  | 0 | 300.2 | 492.9393 | 0 | 0 | 0 | 0 | 0 | 0 | 0 | 300.18 | 300.18 | 800.3795 |  | 8.479039 | 300 | 300 | 300 | 318 |  | 23.78268 | 60 | 2794 | 60.44712 | 60.12527 | -0.3218498 | 60 | 993.4593 | 0 | 199.999422 | 200.34
03.08.2022 12:36:41 | 00:46:36 | 2796 |  | 0 | 300.2 | 492.9393 | 0 | 0 | 0 | 0 | 0 | 0 | 0 | 300.18 | 300.18 | 800.3795 |  | 8.479005 | 300 | 300 | 300 | 318 |  | 23.77846 | 60 | 2796 | 60.48665 | 60.11985 | -0.3667946 | 60 | 993.4593 | 0 | 199.999422 | 200.34
03.08.2022 12:36:43 | 00:46:38 | 2798 |  | 0 | 300.2 | 492.9393 | 0 | 0 | 0 | 0 | 0 | 0 | 0 | 300.18 | 300.18 | 800.3795 |  | 8.478812 | 298.7069 | 300 | 300 | 310 |  | 23.77565 | 60 | 2798 | 60.52597 | 60.11504 | -0.4109344 | 60 | 993.4593 | 0 | 199.999422 | 200.34
03.08.2022 12:36:45 | 00:46:40 | 2800 |  | 0 | 300.2 | 492.9393 | 0 | 0 | 0 | 0 | 0 | 0 | 0 | 300.18 | 300.18 | 800.3795 |  | 8.478935 | 301.2931 | 300 | 300 | 314 |  | 23.77224 | 60 | 2800 | 60.5641 | 60.10942 | -0.4546776 | 60 | 993.4593 | 0 | 199.999422 | 200.34
03.08.2022 12:36:47 | 00:46:42 | 2802 |  | 0 | 300.2 | 492.9393 | 0 | 0 | 0 | 0 | 0 | 0 | 0 | 300.18 | 300.18 | 800.3795 |  | 8.478849 | 298.7069 | 300 | 300 | 315 |  | 23.76863 | 60 | 2802 | 60.60262 | 60.1042 | -0.4984207 | 60 | 993.4593 | 0 | 199.999422 | 200.34
03.08.2022 12:36:49 | 00:46:44 | 2804 |  | 0 | 300.2 | 492.9393 | 0 | 0 | 0 | 0 | 0 | 0 | 0 | 300.18 | 300.18 | 800.3795 |  | 8.478638 | 298.7069 | 300 | 300 | 314 |  | 23.76622 | 60 | 2804 | 60.64195 | 60.09879 | -0.5431633 | 60 | 993.4593 | 0 | 199.999422 | 200.34
03.08.2022 12:36:51 | 00:46:46 | 2806 |  | 0 | 300.2 | 492.9393 | 0 | 0 | 0 | 0 | 0 | 0 | 0 | 300.18 | 300.18 | 800.3795 |  | 8.478657 | 300 | 300 | 300 | 311 |  | 23.76241 | 60 | 2806 | 60.68108 | 60.09337 | -0.5877075 | 60 | 993.4593 | 0 | 199.999422 | 200.34
03.08.2022 12:36:53 | 00:46:48 | 2808 |  | 0 | 300.2 | 492.9393 | 0 | 0 | 0 | 0 | 0 | 0 | 0 | 300.18 | 300.18 | 800.3795 |  | 8.478358 | 298.7069 | 300 | 300 | 311 |  | 23.7594 | 60 | 2808 | 60.721 | 60.08855 | -0.6324501 | 60 | 993.4593 | 0 | 199.999422 | 200.34
03.08.2022 12:36:55 | 00:46:50 | 2810 |  | 0 | 300.2 | 492.9393 | 0 | 0 | 0 | 0 | 0 | 0 | 0 | 300.18 | 300.18 | 800.3795 |  | 8.478642 | 300 | 300 | 300 | 314 |  | 23.75559 | 60 | 2810 | 60.76173 | 60.08294 | -0.6787987 | 60 | 993.4593 | 0 | 199.999422 | 200.34
03.08.2022 12:36:57 | 00:46:52 | 2812 |  | 0 | 300.2 | 492.9393 | 0 | 0 | 0 | 0 | 0 | 0 | 0 | 300.18 | 300.18 | 800.3795 |  | 8.47866 | 298.7069 | 300 | 300 | 313 |  | 23.75278 | 60 | 2812 | 60.80186 | 60.07852 | -0.7233429 | 60 | 993.4593 | 0 | 199.999422 | 200.34
03.08.2022 12:36:59 | 00:46:54 | 2814 |  | 0 | 300.2 | 492.9393 | 0 | 0 | 0 | 0 | 0 | 0 | 0 | 300.18 | 300.18 | 800.3795 |  | 8.478589 | 300 | 300 | 300 | 313 |  | 23.74917 | 60 | 2814 | 60.84139 | 60.07351 | -0.7678871 | 60 | 993.4593 | 0 | 199.999422 | 200.34
03.08.2022 12:37:01 | 00:46:56 | 2816 |  | 0 | 300.2 | 492.9393 | 0 | 0 | 0 | 0 | 0 | 0 | 0 | 300.18 | 300.18 | 800.3795 |  | 8.478555 | 298.7069 | 300 | 300 | 309 |  | 23.74616 | 60 | 2816 | 60.88092 | 60.06869 | -0.812233 | 60 | 993.4593 | 0 | 199.999422 | 200.34
03.08.2022 12:37:03 | 00:46:58 | 2818 |  | 0 | 300.2 | 492.9393 | 0 | 0 | 0 | 0 | 0 | 0 | 0 | 300.18 | 300.18 | 800.3795 |  | 8.478624 | 301.2931 | 300 | 300 | 313 |  | 23.74235 | 60 | 2818 | 60.92085 | 60.06427 | -0.856575 | 60 | 993.4593 | 0 | 199.999422 | 200.34
03.08.2022 12:37:05 | 00:47:00 | 2820 |  | 0 | 300.2 | 492.9393 | 0 | 0 | 0 | 0 | 0 | 0 | 0 | 300.18 | 300.18 | 800.3795 |  | 8.478323 | 298.7069 | 300 | 300 | 313 |  | 23.74034 | 60 | 2820 | 60.96038 | 60.05906 | -0.9013176 | 60 | 993.4593 | 0 | 199.999422 | 200.34
03.08.2022 12:37:07 | 00:47:02 | 2822 |  | 0 | 300.2 | 492.9393 | 0 | 0 | 0 | 0 | 0 | 0 | 0 | 300.18 | 300.18 | 800.3795 |  | 8.478606 | 298.7069 | 300 | 300 | 312 |  | 23.73613 | 60 | 2822 | 61.00031 | 60.05424 | -0.946064 | 60 | 993.4593 | 0 | 199.999422 | 200.34
03.08.2022 12:37:09 | 00:47:04 | 2824 |  | 0 | 300.2 | 492.9393 | 0 | 0 | 0 | 0 | 0 | 0 | 0 | 300.18 | 300.18 | 800.3795 |  | 8.478412 | 298.7069 | 300 | 300 | 314 |  | 23.73352 | 60 | 2824 | 61.04103 | 60.05003 | -0.9910049 | 60 | 993.4593 | 0 | 199.999422 | 200.34
03.08.2022 12:37:11 | 00:47:06 | 2826 |  | 0 | 300.2 | 492.9393 | 0 | 0 | 0 | 0 | 0 | 0 | 0 | 300.18 | 300.18 | 800.3795 |  | 8.477951 | 298.7069 | 300 | 300 | 314 |  | 23.73031 | 60 | 2826 | 61.08197 | 60.04642 | -1.035549 | 60 | 993.4593 | 0 | 199.999422 | 200.34
03.08.2022 12:37:13 | 00:47:08 | 2828 |  | 0 | 300.2 | 492.9393 | 0 | 0 | 0 | 0 | 0 | 0 | 0 | 300.18 | 300.18 | 800.3795 |  | 8.478333 | 300 | 300 | 300 | 317 |  | 23.7271 | 60 | 2828 | 61.1213 | 60.0412 | -1.080097 | 60 | 993.4593 | 0 | 199.999422 | 200.34
03.08.2022 12:37:15 | 00:47:10 | 2830 |  | 0 | 300.2 | 492.9393 | 0 | 0 | 0 | 0 | 0 | 0 | 0 | 300.18 | 300.18 | 800.3795 |  | 8.478405 | 298.7069 | 300 | 300 | 312 |  | 23.72449 | 60 | 2830 | 61.15962 | 60.03719 | -1.122433 | 60 | 993.4593 | 0 | 199.999422 | 200.34
03.08.2022 12:37:17 | 00:47:12 | 2832 |  | 0 | 300.2 | 492.9393 | 0 | 0 | 0 | 0 | 0 | 0 | 0 | 300.18 | 300.18 | 800.3795 |  | 8.478155 | 298.7069 | 300 | 300 | 313 |  | 23.72168 | 60 | 2832 | 61.19915 | 60.03317 | -1.165974 | 60 | 993.4593 | 0 | 199.999422 | 200.34
03.08.2022 12:37:19 | 00:47:14 | 2834 |  | 0 | 300.2 | 492.9393 | 0 | 0 | 0 | 0 | 0 | 0 | 0 | 300.18 | 300.18 | 800.3795 |  | 8.478011 | 297.4138 | 300 | 300 | 311 |  | 23.71947 | 60 | 2834 | 61.23667 | 60.02896 | -1.207706 | 60 | 993.4593 | 0 | 199.999422 | 200.34
03.08.2022 12:37:21 | 00:47:16 | 2836 |  | 0 | 300.2 | 492.9393 | 0 | 0 | 0 | 0 | 0 | 0 | 0 | 300.18 | 300.18 | 800.3795 |  | 8.478184 | 298.7069 | 300 | 300 | 309 |  | 23.71706 | 60 | 2836 | 61.27519 | 60.02495 | -1.250244 | 60 | 993.4593 | 0 | 199.999422 | 200.34
03.08.2022 12:37:23 | 00:47:18 | 2838 |  | 0 | 300.2 | 492.9393 | 0 | 0 | 0 | 0 | 0 | 0 | 0 | 300.18 | 300.18 | 800.3795 |  | 8.477776 | 298.7069 | 300 | 300 | 309 |  | 23.71365 | 60 | 2838 | 61.31311 | 60.02053 | -1.29258 | 60 | 993.4593 | 0 | 199.999422 | 200.34
03.08.2022 12:37:25 | 00:47:20 | 2840 |  | 0 | 300.2 | 492.9393 | 0 | 0 | 0 | 0 | 0 | 0 | 0 | 300.18 | 300.18 | 800.3795 |  | 8.477738 | 298.7069 | 300 | 300 | 309 |  | 23.71044 | 60 | 2840 | 61.35123 | 60.01732 | -1.333912 | 60 | 993.4593 | 0 | 199.999422 | 200.34
03.08.2022 12:37:27 | 00:47:22 | 2842 |  | 0 | 300.2 | 492.9393 | 0 | 0 | 0 | 0 | 0 | 0 | 0 | 300.18 | 300.18 | 800.3795 |  | 8.477592 | 301.2931 | 300 | 300 | 312 |  | 23.70763 | 60 | 2842 | 61.38956 | 60.01351 | -1.376049 | 60 | 993.4593 | 0 | 199.999422 | 200.34
03.08.2022 12:37:29 | 00:47:24 | 2844 |  | 0 | 300.2 | 492.9393 | 0 | 0 | 0 | 0 | 0 | 0 | 0 | 300.18 | 300.18 | 800.3795 |  | 8.477817 | 298.7069 | 300 | 300 | 315 |  | 23.70462 | 60 | 2844 | 61.42728 | 60.0099 | -1.417381 | 60 | 993.4593 | 0 | 199.999422 | 200.34
03.08.2022 12:37:31 | 00:47:26 | 2846 |  | 0 | 300.2 | 492.9393 | 0 | 0 | 0 | 0 | 0 | 0 | 0 | 300.18 | 300.18 | 800.3795 |  | 8.477353 | 298.7069 | 300 | 300 | 312 |  | 23.70222 | 60 | 2846 | 61.4648 | 60.00609 | -1.458714 | 60 | 993.4593 | 0 | 199.999422 | 200.34
03.08.2022 12:37:33 | 00:47:28 | 2848 |  | 0 | 300.2 | 492.9393 | 0 | 0 | 0 | 0 | 0 | 0 | 0 | 300.18 | 300.18 | 800.3795 |  | 8.47742 | 300 | 300 | 300 | 310 |  | 23.6984 | 60 | 2848 | 61.50112 | 60.00227 | -1.498844 | 60 | 993.4593 | 0 | 199.999422 | 200.34
03.08.2022 12:37:35 | 00:47:30 | 2850 |  | 0 | 300.2 | 492.9393 | 0 | 0 | 0 | 0 | 0 | 0 | 0 | 300.18 | 300.18 | 800.3795 |  | 8.477433 | 300 | 300 | 300 | 310 |  | 23.6984 | 60 | 2850 | 61.50112 | 60.00227 | -1.498844 | 60 | 993.4593 | 0 | 199.999422 | 200.34
03.08.2022 12:37:37 | 00:47:32 | 2852 |  | 0 | 300.2 | 492.9393 | 0 | 0 | 0 | 0 | 0 | 0 | 0 | 300.18 | 300.18 | 800.3795 |  | 8.477539 | 298.7069 | 300 | 300 | 311 |  | 23.69038 | 60 | 2852 | 61.59241 | 59.99345 | -1.598969 | 60 | 993.4593 | 0 | 199.999422 | 200.34
03.08.2022 12:37:39 | 00:47:34 | 2854 |  | 0 | 300.2 | 492.9393 | 0 | 0 | 0 | 0 | 0 | 0 | 0 | 300.18 | 300.18 | 800.3795 |  | 8.477095 | 298.7069 | 300 | 300 | 311 |  | 23.69038 | 60 | 2854 | 61.59241 | 59.99345 | -1.598969 | 60 | 993.4593 | 0 | 199.999422 | 200.34
03.08.2022 12:37:41 | 00:47:36 | 2856 |  | 0 | 300.2 | 492.9393 | 0 | 0 | 0 | 0 | 0 | 0 | 0 | 300.18 | 300.18 | 800.3795 |  | 8.477426 | 298.7069 | 300 | 300 | 309 |  | 23.68717 | 60 | 2856 | 61.62913 | 59.98964 | -1.639496 | 60 | 993.4593 | 0 | 199.999422 | 200.34
03.08.2022 12:37:43 | 00:47:38 | 2858 |  | 0 | 300.2 | 492.9393 | 0 | 0 | 0 | 0 | 0 | 0 | 0 | 300.18 | 300.18 | 800.3795 |  | 8.477173 | 298.7069 | 300 | 300 | 308 |  | 23.68416 | 60 | 2858 | 61.66605 | 59.98622 | -1.679829 | 60 | 993.4593 | 0 | 199.999422 | 200.34
03.08.2022 12:37:45 | 00:47:40 | 2860 |  | 0 | 300.2 | 492.9393 | 0 | 0 | 0 | 0 | 0 | 0 | 0 | 300.18 | 300.18 | 800.3795 |  | 8.476972 | 300 | 300 | 300 | 310 |  | 23.68115 | 60 | 2860 | 61.70277 | 59.98341 | -1.719357 | 60 | 993.4593 | 0 | 199.999422 | 200.34
03.08.2022 12:37:47 | 00:47:42 | 2862 |  | 0 | 300.2 | 492.9393 | 0 | 0 | 0 | 0 | 0 | 0 | 0 | 300.18 | 300.18 | 800.3795 |  | 8.47693 | 297.4138 | 300 | 300 | 311 |  | 23.67814 | 60 | 2862 | 61.73909 | 59.98021 | -1.758881 | 60 | 993.4593 | 0 | 199.999422 | 200.34
03.08.2022 12:37:49 | 00:47:44 | 2864 |  | 0 | 300.2 | 492.9393 | 0 | 0 | 0 | 0 | 0 | 0 | 0 | 300.18 | 300.18 | 800.3795 |  | 8.476729 | 300 | 300 | 300 | 309 |  | 23.67513 | 60 | 2864 | 61.7742 | 59.9772 | -1.797005 | 60 | 993.4593 | 0 | 199.999422 | 200.34
03.08.2022 12:37:51 | 00:47:46 | 2866 |  | 0 | 300.2 | 492.9393 | 0 | 0 | 0 | 0 | 0 | 0 | 0 | 300.18 | 300.18 | 800.3795 |  | 8.476528 | 298.7069 | 300 | 300 | 307 |  | 23.67312 | 60 | 2866 | 61.81092 | 59.97419 | -1.836731 | 60 | 993.4593 | 0 | 199.999422 | 200.34
03.08.2022 12:37:53 | 00:47:48 | 2868 |  | 0 | 300.2 | 492.9393 | 0 | 0 | 0 | 0 | 0 | 0 | 0 | 300.18 | 300.18 | 800.3795 |  | 8.476752 | 300 | 300 | 300 | 307 |  | 23.66991 | 60 | 2868 | 61.84603 | 59.97057 | -1.875458 | 60 | 993.4593 | 0 | 199.999422 | 200.34
03.08.2022 12:37:55 | 00:47:50 | 2870 |  | 0 | 300.2 | 492.9393 | 0 | 0 | 0 | 0 | 0 | 0 | 0 | 300.18 | 300.18 | 800.3795 |  | 8.476659 | 298.7069 | 300 | 300 | 308 |  | 23.6665 | 60 | 2870 | 61.88174 | 59.96716 | -1.914581 | 60 | 993.4593 | 0 | 199.999422 | 200.34
03.08.2022 12:37:57 | 00:47:52 | 2872 |  | 0 | 300.2 | 492.9393 | 0 | 0 | 0 | 0 | 0 | 0 | 0 | 300.18 | 300.18 | 800.3795 |  | 8.476297 | 298.7069 | 300 | 300 | 311 |  | 23.66389 | 60 | 2872 | 61.91806 | 59.96475 | -1.953312 | 60 | 993.4593 | 0 | 199.999422 | 200.34
03.08.2022 12:37:59 | 00:47:54 | 2874 |  | 0 | 300.2 | 492.9393 | 0 | 0 | 0 | 0 | 0 | 0 | 0 | 300.18 | 300.18 | 800.3795 |  | 8.476305 | 298.7069 | 300 | 300 | 305 |  | 23.66169 | 60 | 2874 | 61.95258 | 59.96275 | -1.98983 | 60 | 993.4593 | 0 | 199.999422 | 200.34
03.08.2022 12:38:01 | 00:47:56 | 2876 |  | 0 | 300.2 | 492.9393 | 0 | 0 | 0 | 0 | 0 | 0 | 0 | 300.18 | 300.18 | 800.3795 |  | 8.476315 | 300 | 300 | 300 | 309 |  | 23.65968 | 60 | 2876 | 61.98769 | 59.95974 | -2.02795 | 60 | 993.4593 | 0 | 199.999422 | 200.34
03.08.2022 12:38:03 | 00:47:58 | 2878 |  | 0 | 300.2 | 492.9393 | 0 | 0 | 0 | 0 | 0 | 0 | 0 | 300.18 | 300.18 | 800.3795 |  | 8.475953 | 300 | 300 | 300 | 309 |  | 23.65707 | 60 | 2878 | 62.02039 | 59.95733 | -2.063065 | 60 | 993.4593 | 0 | 199.999422 | 200.34
03.08.2022 12:38:05 | 00:48:00 | 2880 |  | 0 | 300.2 | 492.9393 | 0 | 0 | 0 | 0 | 0 | 0 | 0 | 300.18 | 300.18 | 800.3795 |  | 8.476174 | 300 | 300 | 300 | 309 |  | 23.65527 | 60 | 2880 | 62.0531 | 59.95472 | -2.098373 | 60 | 993.4593 | 0 | 199.999422 | 200.34
03.08.2022 12:38:07 | 00:48:02 | 2882 |  | 0 | 300.2 | 492.9393 | 0 | 0 | 0 | 0 | 0 | 0 | 0 | 300.18 | 300.18 | 800.3795 |  | 8.476291 | 298.7069 | 300 | 300 | 308 |  | 23.65346 | 60 | 2882 | 62.0858 | 59.95191 | -2.133892 | 60 | 993.4593 | 0 | 199.999422 | 200.34
03.08.2022 12:38:09 | 00:48:04 | 2884 |  | 0 | 300.2 | 492.9393 | 0 | 0 | 0 | 0 | 0 | 0 | 0 | 300.18 | 300.18 | 800.3795 |  | 8.475876 | 300 | 300 | 300 | 308 |  | 23.65125 | 60 | 2884 | 62.11811 | 59.9495 | -2.168602 | 60 | 993.4593 | 0 | 199.999422 | 200.34
03.08.2022 12:38:11 | 00:48:06 | 2886 |  | 0 | 300.2 | 492.9393 | 0 | 0 | 0 | 0 | 0 | 0 | 0 | 300.18 | 300.18 | 800.3795 |  | 8.475831 | 298.7069 | 300 | 300 | 307 |  | 23.64965 | 60 | 2886 | 62.15081 | 59.9471 | -2.203716 | 60 | 993.4593 | 0 | 199.999422 | 200.34
03.08.2022 12:38:13 | 00:48:08 | 2888 |  | 0 | 300.2 | 492.9393 | 0 | 0 | 0 | 0 | 0 | 0 | 0 | 300.18 | 300.18 | 800.3795 |  | 8.475574 | 300 | 300 | 300 | 309 |  | 23.64744 | 60 | 2888 | 62.18352 | 59.94489 | -2.238628 | 60 | 993.4593 | 0 | 199.999422 | 200.34
03.08.2022 12:38:15 | 00:48:10 | 2890 |  | 0 | 300.2 | 492.9393 | 0 | 0 | 0 | 0 | 0 | 0 | 0 | 300.18 | 300.18 | 800.3795 |  | 8.475213 | 300 | 300 | 300 | 313 |  | 23.64423 | 60 | 2890 | 62.21582 | 59.94248 | -2.273342 | 60 | 993.4593 | 0 | 199.999422 | 200.34
03.08.2022 12:38:17 | 00:48:12 | 2892 |  | 0 | 300.2 | 492.9393 | 0 | 0 | 0 | 0 | 0 | 0 | 0 | 300.18 | 300.18 | 800.3795 |  | 8.475328 | 298.7069 | 300 | 300 | 306 |  | 23.64242 | 60 | 2892 | 62.24833 | 59.93987 | -2.308456 | 60 | 993.4593 | 0 | 199.999422 | 200.34
03.08.2022 12:38:19 | 00:48:14 | 2894 |  | 0 | 300.2 | 492.9393 | 0 | 0 | 0 | 0 | 0 | 0 | 0 | 300.18 | 300.18 | 800.3795 |  | 8.47518 | 298.7069 | 300 | 300 | 305 |  | 23.63981 | 60 | 2894 | 62.28023 | 59.93707 | -2.343166 | 60 | 993.4593 | 0 | 199.999422 | 200.34
03.08.2022 12:38:21 | 00:48:16 | 2896 |  | 0 | 300.2 | 492.9393 | 0 | 0 | 0 | 0 | 0 | 0 | 0 | 300.18 | 300.18 | 800.3795 |  | 8.475077 | 297.4138 | 300 | 300 | 308 |  | 23.63721 | 60 | 2896 | 62.31234 | 59.93606 | -2.376274 | 60 | 993.4593 | 0 | 199.999422 | 200.34
03.08.2022 12:38:23 | 00:48:18 | 2898 |  | 0 | 300.2 | 492.9393 | 0 | 0 | 0 | 0 | 0 | 0 | 0 | 300.18 | 300.18 | 800.3795 |  | 8.47519 | 300 | 300 | 300 | 304 |  | 23.6354 | 60 | 2898 | 62.34364 | 59.93406 | -2.40958 | 60 | 993.4593 | 0 | 199.999422 | 200.34
03.08.2022 12:38:25 | 00:48:20 | 2900 |  | 0 | 300.2 | 492.9393 | 0 | 0 | 0 | 0 | 0 | 0 | 0 | 300.18 | 300.18 | 800.3795 |  | 8.475092 | 301.2931 | 300 | 300 | 307 |  | 23.63279 | 60 | 2900 | 62.37373 | 59.93205 | -2.441685 | 60 | 993.4593 | 0 | 199.999422 | 200.34
03.08.2022 12:38:27 | 00:48:22 | 2902 |  | 0 | 300.2 | 492.9393 | 0 | 0 | 0 | 0 | 0 | 0 | 0 | 300.18 | 300.18 | 800.3795 |  | 8.474994 | 300 | 300 | 300 | 310 |  | 23.63018 | 60 | 2902 | 62.40303 | 59.92984 | -2.473186 | 60 | 993.4593 | 0 | 199.999422 | 200.34
03.08.2022 12:38:29 | 00:48:24 | 2904 |  | 0 | 300.2 | 492.9393 | 0 | 0 | 0 | 0 | 0 | 0 | 0 | 300.18 | 300.18 | 800.3795 |  | 8.474788 | 300 | 300 | 300 | 308 |  | 23.62757 | 60 | 2904 | 62.43272 | 59.92824 | -2.504486 | 60 | 993.4593 | 0 | 199.999422 | 200.34
03.08.2022 12:38:31 | 00:48:26 | 2906 |  | 0 | 300.2 | 492.9393 | 0 | 0 | 0 | 0 | 0 | 0 | 0 | 300.18 | 300.18 | 800.3795 |  | 8.474371 | 301.2931 | 300 | 300 | 310 |  | 23.62477 | 60 | 2906 | 62.46181 | 59.92643 | -2.535385 | 60 | 993.4593 | 0 | 199.999422 | 200.34
03.08.2022 12:38:33 | 00:48:28 | 2908 |  | 0 | 300.2 | 492.9393 | 0 | 0 | 0 | 0 | 0 | 0 | 0 | 300.18 | 300.18 | 800.3795 |  | 8.474378 | 298.7069 | 300 | 300 | 314 |  | 23.62156 | 60 | 2908 | 62.49151 | 59.92442 | -2.567089 | 60 | 993.4593 | 0 | 199.999422 | 200.34
03.08.2022 12:38:35 | 00:48:30 | 2910 |  | 0 | 300.2 | 492.9393 | 0 | 0 | 0 | 0 | 0 | 0 | 0 | 300.18 | 300.18 | 800.3795 |  | 8.474437 | 297.4138 | 300 | 300 | 310 |  | 23.61915 | 60 | 2910 | 62.52121 | 59.92282 | -2.598389 | 60 | 993.4593 | 0 | 199.999422 | 200.34
03.08.2022 12:38:37 | 00:48:32 | 2912 |  | 0 | 300.2 | 492.9393 | 0 | 0 | 0 | 0 | 0 | 0 | 0 | 300.18 | 300.18 | 800.3795 |  | 8.47439 | 298.7069 | 300 | 300 | 308 |  | 23.61694 | 60 | 2912 | 62.5497 | 59.92101 | -2.628685 | 60 | 993.4593 | 0 | 199.999422 | 200.34
03.08.2022 12:38:39 | 00:48:34 | 2914 |  | 0 | 300.2 | 492.9393 | 0 | 0 | 0 | 0 | 0 | 0 | 0 | 300.18 | 300.18 | 800.3795 |  | 8.474395 | 301.2931 | 300 | 300 | 306 |  | 23.61433 | 60 | 2914 | 62.57699 | 59.91961 | -2.657379 | 60 | 993.4593 | 0 | 199.999422 | 200.34
03.08.2022 12:38:41 | 00:48:36 | 2916 |  | 0 | 300.2 | 492.9393 | 0 | 0 | 0 | 0 | 0 | 0 | 0 | 300.18 | 300.18 | 800.3795 |  | 8.473924 | 300 | 300 | 300 | 304 |  | 23.61213 | 60 | 2916 | 62.60488 | 59.9184 | -2.686474 | 60 | 993.4593 | 0 | 199.999422 | 200.34
03.08.2022 12:38:43 | 00:48:38 | 2918 |  | 0 | 300.2 | 492.9393 | 0 | 0 | 0 | 0 | 0 | 0 | 0 | 300.18 | 300.18 | 800.3795 |  | 8.474299 | 298.7069 | 300 | 300 | 306 |  | 23.60932 | 60 | 2918 | 62.63277 | 59.9168 | -2.715969 | 60 | 993.4593 | 0 | 199.999422 | 200.34
03.08.2022 12:38:45 | 00:48:40 | 2920 |  | 0 | 300.2 | 492.9393 | 0 | 0 | 0 | 0 | 0 | 0 | 0 | 300.18 | 300.18 | 800.3795 |  | 8.474088 | 300 | 300 | 300 | 309 |  | 23.60651 | 60 | 2920 | 62.65845 | 59.91579 | -2.742657 | 60 | 993.4593 | 0 | 199.999422 | 200.34
03.08.2022 12:38:47 | 00:48:42 | 2922 |  | 0 | 300.2 | 492.9393 | 0 | 0 | 0 | 0 | 0 | 0 | 0 | 300.18 | 300.18 | 800.3795 |  | 8.473774 | 298.7069 | 300 | 300 | 308 |  | 23.6033 | 60 | 2922 | 62.68433 | 59.91459 | -2.769741 | 60 | 993.4593 | 0 | 199.999422 | 200.34
03.08.2022 12:38:49 | 00:48:44 | 2924 |  | 0 | 300.2 | 492.9393 | 0 | 0 | 0 | 0 | 0 | 0 | 0 | 300.18 | 300.18 | 800.3795 |  | 8.473461 | 298.7069 | 300 | 300 | 307 |  | 23.60009 | 60 | 2924 | 62.70901 | 59.91339 | -2.795628 | 60 | 993.4593 | 0 | 199.999422 | 200.34
03.08.2022 12:38:51 | 00:48:46 | 2926 |  | 0 | 300.2 | 492.9393 | 0 | 0 | 0 | 0 | 0 | 0 | 0 | 300.18 | 300.18 | 800.3795 |  | 8.473261 | 300 | 300 | 300 | 308 |  | 23.59648 | 60 | 2926 | 62.73409 | 59.91138 | -2.822712 | 60 | 993.4593 | 0 | 199.999422 | 200.34
03.08.2022 12:38:53 | 00:48:48 | 2928 |  | 0 | 300.2 | 492.9393 | 0 | 0 | 0 | 0 | 0 | 0 | 0 | 300.18 | 300.18 | 800.3795 |  | 8.473051 | 300 | 300 | 300 | 307 |  | 23.59307 | 60 | 2928 | 62.75898 | 59.91098 | -2.847996 | 60 | 993.4593 | 0 | 199.999422 | 200.34
03.08.2022 12:38:55 | 00:48:50 | 2930 |  | 0 | 300.2 | 492.9393 | 0 | 0 | 0 | 0 | 0 | 0 | 0 | 300.18 | 300.18 | 800.3795 |  | 8.472685 | 298.7069 | 300 | 300 | 305 |  | 23.58986 | 60 | 2930 | 62.78426 | 59.90977 | -2.874481 | 60 | 993.4593 | 0 | 199.999422 | 200.34
03.08.2022 12:38:57 | 00:48:52 | 2932 |  | 0 | 300.2 | 492.9393 | 0 | 0 | 0 | 0 | 0 | 0 | 0 | 300.18 | 300.18 | 800.3795 |  | 8.472158 | 298.7069 | 300 | 300 | 303 |  | 23.58825 | 60 | 2932 | 62.80773 | 59.90897 | -2.898758 | 60 | 993.4593 | 0 | 199.999422 | 200.34
03.08.2022 12:38:59 | 00:48:54 | 2934 |  | 0 | 300.2 | 492.9393 | 0 | 0 | 0 | 0 | 0 | 0 | 0 | 300.18 | 300.18 | 800.3795 |  | 8.47248 | 301.2931 | 300 | 300 | 305 |  | 23.58604 | 60 | 2934 | 62.83161 | 59.90797 | -2.923637 | 60 | 993.4593 | 0 | 199.999422 | 200.34
03.08.2022 12:39:01 | 00:48:56 | 2936 |  | 0 | 300.2 | 492.9393 | 0 | 0 | 0 | 0 | 0 | 0 | 0 | 300.18 | 300.18 | 800.3795 |  | 8.472114 | 296.1207 | 300 | 300 | 310 |  | 23.58263 | 60 | 2936 | 62.85408 | 59.90677 | -2.947311 | 60 | 993.4593 | 0 | 199.999422 | 200.34
03.08.2022 12:39:03 | 00:48:58 | 2938 |  | 0 | 300.2 | 492.9393 | 0 | 0 | 0 | 0 | 0 | 0 | 0 | 300.18 | 300.18 | 800.3795 |  | 8.472063 | 298.7069 | 300 | 300 | 307 |  | 23.58103 | 60 | 2938 | 62.87635 | 59.90617 | -2.970188 | 60 | 993.4593 | 0 | 199.999422 | 200.34
03.08.2022 12:39:05 | 00:49:00 | 2940 |  | 0 | 300.2 | 492.9393 | 0 | 0 | 0 | 0 | 0 | 0 | 0 | 300.18 | 300.18 | 800.3795 |  | 8.472067 | 300 | 300 | 300 | 308 |  | 23.57882 | 60 | 2940 | 62.89923 | 59.90496 | -2.994267 | 60 | 993.4593 | 0 | 199.999422 | 200.34
03.08.2022 12:39:07 | 00:49:02 | 2942 |  | 0 | 300.2 | 492.9393 | 0 | 0 | 0 | 0 | 0 | 0 | 0 | 300.18 | 300.18 | 800.3795 |  | 8.472228 | 298.7069 | 300 | 300 | 309 |  | 23.57701 | 60 | 2942 | 62.9221 | 59.90436 | -3.017742 | 60 | 993.4593 | 0 | 199.999422 | 200.34
03.08.2022 12:39:09 | 00:49:04 | 2944 |  | 0 | 300.2 | 492.9393 | 0 | 0 | 0 | 0 | 0 | 0 | 0 | 300.18 | 300.18 | 800.3795 |  | 8.472229 | 300 | 300 | 300 | 313 |  | 23.5744 | 60 | 2944 | 62.94457 | 59.90396 | -3.040615 | 60 | 993.4593 | 0 | 199.999422 | 200.34
03.08.2022 12:39:11 | 00:49:06 | 2946 |  | 0 | 300.2 | 492.9393 | 0 | 0 | 0 | 0 | 0 | 0 | 0 | 300.18 | 300.18 | 800.3795 |  | 8.472232 | 298.7069 | 300 | 300 | 308 |  | 23.5716 | 60 | 2946 | 62.96624 | 59.90335 | -3.062889 | 60 | 993.4593 | 0 | 199.999422 | 200.34
03.08.2022 12:39:13 | 00:49:08 | 2948 |  | 0 | 300.2 | 492.9393 | 0 | 0 | 0 | 0 | 0 | 0 | 0 | 300.18 | 300.18 | 800.3795 |  | 8.472339 | 298.7069 | 300 | 300 | 306 |  | 23.56818 | 60 | 2948 | 62.98651 | 59.90295 | -3.083553 | 60 | 993.4593 | 0 | 199.999422 | 200.34
03.08.2022 12:39:15 | 00:49:10 | 2950 |  | 0 | 300.2 | 492.9393 | 0 | 0 | 0 | 0 | 0 | 0 | 0 | 300.18 | 300.18 | 800.3795 |  | 8.471971 | 298.7069 | 300 | 300 | 307 |  | 23.56618 | 60 | 2950 | 63.00657 | 59.90235 | -3.104221 | 60 | 993.4593 | 0 | 199.999422 | 200.34
03.08.2022 12:39:17 | 00:49:12 | 2952 |  | 0 | 300.2 | 492.9393 | 0 | 0 | 0 | 0 | 0 | 0 | 0 | 300.18 | 300.18 | 800.3795 |  | 8.471921 | 300 | 300 | 300 | 312 |  | 23.56377 | 60 | 2952 | 63.02543 | 59.90155 | -3.123882 | 60 | 993.4593 | 0 | 199.999422 | 200.34
03.08.2022 12:39:19 | 00:49:14 | 2954 |  | 0 | 300.2 | 492.9393 | 0 | 0 | 0 | 0 | 0 | 0 | 0 | 300.18 | 300.18 | 800.3795 |  | 8.471815 | 298.7069 | 300 | 300 | 309 |  | 23.56036 | 60 | 2954 | 63.04409 | 59.90135 | -3.142746 | 60 | 993.4593 | 0 | 199.999422 | 200.34
03.08.2022 12:39:21 | 00:49:16 | 2956 |  | 0 | 300.2 | 492.9393 | 0 | 0 | 0 | 0 | 0 | 0 | 0 | 300.18 | 300.18 | 800.3795 |  | 8.471819 | 300 | 300 | 300 | 309 |  | 23.55795 | 60 | 2956 | 63.06295 | 59.90034 | -3.162609 | 60 | 993.4593 | 0 | 199.999422 | 200.34
03.08.2022 12:39:23 | 00:49:18 | 2958 |  | 0 | 300.2 | 492.9393 | 0 | 0 | 0 | 0 | 0 | 0 | 0 | 300.18 | 300.18 | 800.3795 |  | 8.471505 | 300 | 300 | 300 | 308 |  | 23.55574 | 60 | 2958 | 63.08162 | 59.89934 | -3.182274 | 60 | 993.4593 | 0 | 199.999422 | 200.34
03.08.2022 12:39:25 | 00:49:20 | 2960 |  | 0 | 300.2 | 492.9393 | 0 | 0 | 0 | 0 | 0 | 0 | 0 | 300.18 | 300.18 | 800.3795 |  | 8.471453 | 298.7069 | 300 | 300 | 309 |  | 23.55313 | 60 | 2960 | 63.10188 | 59.89914 | -3.202736 | 60 | 993.4593 | 0 | 199.999422 | 200.34
03.08.2022 12:39:27 | 00:49:22 | 2962 |  | 0 | 300.2 | 492.9393 | 0 | 0 | 0 | 0 | 0 | 0 | 0 | 300.18 | 300.18 | 800.3795 |  | 8.47135 | 300 | 300 | 300 | 313 |  | 23.55013 | 60 | 2962 | 63.12315 | 59.89834 | -3.224812 | 60 | 993.4593 | 0 | 199.999422 | 200.34
03.08.2022 12:39:29 | 00:49:24 | 2964 |  | 0 | 300.2 | 492.9393 | 0 | 0 | 0 | 0 | 0 | 0 | 0 | 300.18 | 300.18 | 800.3795 |  | 8.471615 | 300 | 300 | 300 | 309 |  | 23.54712 | 60 | 2964 | 63.14281 | 59.89814 | -3.244671 | 60 | 993.4593 | 0 | 199.999422 | 200.34
03.08.2022 12:39:31 | 00:49:26 | 2966 |  | 0 | 300.2 | 492.9393 | 0 | 0 | 0 | 0 | 0 | 0 | 0 | 300.18 | 300.18 | 800.3795 |  | 8.471403 | 300 | 300 | 300 | 309 |  | 23.54531 | 60 | 2966 | 63.16267 | 59.89834 | -3.264336 | 60 | 993.4593 | 0 | 199.999422 | 200.34
03.08.2022 12:39:33 | 00:49:28 | 2968 |  | 0 | 300.2 | 492.9393 | 0 | 0 | 0 | 0 | 0 | 0 | 0 | 300.18 | 300.18 | 800.3795 |  | 8.471087 | 300 | 300 | 300 | 310 |  | 23.5425 | 60 | 2968 | 63.18134 | 59.89774 | -3.283596 | 60 | 993.4593 | 0 | 199.999422 | 200.34
03.08.2022 12:39:35 | 00:49:30 | 2970 |  | 0 | 300.2 | 492.9393 | 0 | 0 | 0 | 0 | 0 | 0 | 0 | 300.18 | 300.18 | 800.3795 |  | 8.470877 | 298.7069 | 300 | 300 | 311 |  | 23.53989 | 60 | 2970 | 63.19899 | 59.89774 | -3.301254 | 60 | 993.4593 | 0 | 199.999422 | 200.34
03.08.2022 12:39:37 | 00:49:32 | 2972 |  | 0 | 300.2 | 492.9393 | 0 | 0 | 0 | 0 | 0 | 0 | 0 | 300.18 | 300.18 | 800.3795 |  | 8.471035 | 298.7069 | 300 | 300 | 311 |  | 23.53728 | 60 | 2972 | 63.21625 | 59.89774 | -3.318508 | 60 | 993.4593 | 0 | 199.999422 | 200.34
03.08.2022 12:39:39 | 00:49:34 | 2974 |  | 0 | 300.2 | 492.9393 | 0 | 0 | 0 | 0 | 0 | 0 | 0 | 300.18 | 300.18 | 800.3795 |  | 8.470562 | 300 | 300 | 300 | 310 |  | 23.53468 | 60 | 2974 | 63.2321 | 59.89674 | -3.335365 | 60 | 993.4593 | 0 | 199.999422 | 200.34
03.08.2022 12:39:41 | 00:49:36 | 2976 |  | 0 | 300.2 | 492.9393 | 0 | 0 | 0 | 0 | 0 | 0 | 0 | 300.18 | 300.18 | 800.3795 |  | 8.470243 | 301.2931 | 300 | 300 | 313 |  | 23.53227 | 60 | 2976 | 63.24755 | 59.89714 | -3.350414 | 60 | 993.4593 | 0 | 199.999422 | 200.34
03.08.2022 12:39:43 | 00:49:38 | 2978 |  | 0 | 300.2 | 492.9393 | 0 | 0 | 0 | 0 | 0 | 0 | 0 | 300.18 | 300.18 | 800.3795 |  | 8.470138 | 300 | 300 | 300 | 316 |  | 23.52986 | 60 | 2978 | 63.2642 | 59.89714 | -3.367065 | 60 | 993.4593 | 0 | 199.999422 | 200.34
03.08.2022 12:39:45 | 00:49:40 | 2980 |  | 0 | 300.2 | 492.9393 | 0 | 0 | 0 | 0 | 0 | 0 | 0 | 300.18 | 300.18 | 800.3795 |  | 8.469979 | 298.7069 | 300 | 300 | 314 |  | 23.52806 | 60 | 2980 | 63.27985 | 59.89714 | -3.382717 | 60 | 993.4593 | 0 | 199.999422 | 200.34
03.08.2022 12:39:47 | 00:49:42 | 2982 |  | 0 | 300.2 | 492.9393 | 0 | 0 | 0 | 0 | 0 | 0 | 0 | 300.18 | 300.18 | 800.3795 |  | 8.470032 | 298.7069 | 300 | 300 | 312 |  | 23.52585 | 60 | 2982 | 63.2951 | 59.89714 | -3.397964 | 60 | 993.4593 | 0 | 199.999422 | 200.34
03.08.2022 12:39:49 | 00:49:44 | 2984 |  | 0 | 300.2 | 492.9393 | 0 | 0 | 0 | 0 | 0 | 0 | 0 | 300.18 | 300.18 | 800.3795 |  | 8.469872 | 298.7069 | 300 | 300 | 313 |  | 23.52284 | 60 | 2984 | 63.30995 | 59.89754 | -3.412415 | 60 | 993.4593 | 0 | 199.999422 | 200.34
03.08.2022 12:39:51 | 00:49:46 | 2986 |  | 0 | 300.2 | 492.9393 | 0 | 0 | 0 | 0 | 0 | 0 | 0 | 300.18 | 300.18 | 800.3795 |  | 8.470085 | 301.2931 | 300 | 300 | 316 |  | 23.52043 | 60 | 2986 | 63.32319 | 59.89714 | -3.426056 | 60 | 993.4593 | 0 | 199.999422 | 200.34
03.08.2022 12:39:53 | 00:49:48 | 2988 |  | 0 | 300.2 | 492.9393 | 0 | 0 | 0 | 0 | 0 | 0 | 0 | 300.18 | 300.18 | 800.3795 |  | 8.469607 | 298.7069 | 300 | 300 | 318 |  | 23.51782 | 60 | 2988 | 63.33583 | 59.89754 | -3.438297 | 60 | 993.4593 | 0 | 199.999422 | 200.34
03.08.2022 12:39:55 | 00:49:50 | 2990 |  | 0 | 300.2 | 492.9393 | 0 | 0 | 0 | 0 | 0 | 0 | 0 | 300.18 | 300.18 | 800.3795 |  | 8.469766 | 300 | 300 | 300 | 317 |  | 23.51361 | 60 | 2990 | 63.34948 | 59.89774 | -3.45174 | 60 | 993.4593 | 0 | 199.999422 | 200.34
03.08.2022 12:39:57 | 00:49:52 | 2992 |  | 0 | 300.2 | 492.9393 | 0 | 0 | 0 | 0 | 0 | 0 | 0 | 300.18 | 300.18 | 800.3795 |  | 8.469659 | 297.4138 | 300 | 300 | 314 |  | 23.5108 | 60 | 2992 | 63.36272 | 59.89794 | -3.464783 | 60 | 993.4593 | 0 | 199.999422 | 200.34
03.08.2022 12:39:59 | 00:49:54 | 2994 |  | 0 | 300.2 | 492.9393 | 0 | 0 | 0 | 0 | 0 | 0 | 0 | 300.18 | 300.18 | 800.3795 |  | 8.469341 | 300 | 300 | 300 | 312 |  | 23.50819 | 60 | 2994 | 63.37516 | 59.89814 | -3.47702 | 60 | 993.4593 | 0 | 199.999422 | 200.34
03.08.2022 12:40:01 | 00:49:56 | 2996 |  | 0 | 300.2 | 492.9393 | 0 | 0 | 0 | 0 | 0 | 0 | 0 | 300.18 | 300.18 | 800.3795 |  | 8.46934 | 297.4138 | 300 | 300 | 314 |  | 23.50458 | 60 | 2996 | 63.3884 | 59.89834 | -3.490067 | 60 | 993.4593 | 0 | 199.999422 | 200.34
03.08.2022 12:40:03 | 00:49:58 | 2998 |  | 0 | 300.2 | 492.9393 | 0 | 0 | 0 | 0 | 0 | 0 | 0 | 300.18 | 300.18 | 800.3795 |  | 8.469287 | 300 | 300 | 300 | 305 |  | 23.50277 | 60 | 2998 | 63.39964 | 59.89854 | -3.501099 | 60 | 993.4593 | 0 | 199.999422 | 200.34
03.08.2022 12:40:05 | 00:50:00 | 3000 |  | 0 | 300.2 | 492.9393 | 0 | 0 | 0 | 0 | 0 | 0 | 0 | 300.18 | 300.18 | 800.3795 |  | 8.469284 | 300 | 300 | 300 | 310 |  | 23.50017 | 60 | 3000 | 63.41208 | 59.89914 | -3.512936 | 60 | 993.4593 | 0 | 199.999422 | 200.34
03.08.2022 12:40:07 | 00:50:02 | 3002 |  | 0 | 300.2 | 492.9393 | 0 | 0 | 0 | 0 | 0 | 0 | 0 | 300.18 | 300.18 | 800.3795 |  | 8.46923 | 300 | 300 | 300 | 307 |  | 23.49876 | 60 | 3002 | 63.42432 | 59.89954 | -3.524776 | 60 | 993.4593 | 0 | 199.999422 | 200.34
03.08.2022 12:40:09 | 00:50:04 | 3004 |  | 0 | 300.2 | 492.9393 | 0 | 0 | 0 | 0 | 0 | 0 | 0 | 300.18 | 300.18 | 800.3795 |  | 8.469019 | 298.7069 | 300 | 300 | 311 |  | 23.49555 | 60 | 3004 | 63.43536 | 59.89954 | -3.535812 | 60 | 993.4593 | 0 | 199.999422 | 200.34
03.08.2022 12:40:11 | 00:50:06 | 3006 |  | 0 | 300.2 | 492.9393 | 0 | 0 | 0 | 0 | 0 | 0 | 0 | 300.18 | 300.18 | 800.3795 |  | 8.469017 | 300 | 300 | 300 | 307 |  | 23.49254 | 60 | 3006 | 63.44519 | 59.89994 | -3.545242 | 60 | 993.4593 | 0 | 199.999422 | 200.34
03.08.2022 12:40:13 | 00:50:08 | 3008 |  | 0 | 300.2 | 492.9393 | 0 | 0 | 0 | 0 | 0 | 0 | 0 | 300.18 | 300.18 | 800.3795 |  | 8.468647 | 298.7069 | 300 | 300 | 306 |  | 23.48973 | 60 | 3008 | 63.45522 | 59.89994 | -3.555275 | 60 | 993.4593 | 0 | 199.999422 | 200.34
03.08.2022 12:40:15 | 00:50:10 | 3010 |  | 0 | 300.2 | 492.9393 | 0 | 0 | 0 | 0 | 0 | 0 | 0 | 300.18 | 300.18 | 800.3795 |  | 8.468381 | 300 | 300 | 300 | 312 |  | 23.48652 | 60 | 3010 | 63.46545 | 59.90034 | -3.565105 | 60 | 993.4593 | 0 | 199.999422 | 200.34
03.08.2022 12:40:17 | 00:50:12 | 3012 |  | 0 | 300.2 | 492.9393 | 0 | 0 | 0 | 0 | 0 | 0 | 0 | 300.18 | 300.18 | 800.3795 |  | 8.467957 | 301.2931 | 300 | 300 | 313 |  | 23.48331 | 60 | 3012 | 63.47609 | 59.90034 | -3.575741 | 60 | 993.4593 | 0 | 199.999422 | 200.34
03.08.2022 12:40:19 | 00:50:14 | 3014 |  | 0 | 300.2 | 492.9393 | 0 | 0 | 0 | 0 | 0 | 0 | 0 | 300.18 | 300.18 | 800.3795 |  | 8.468008 | 301.2931 | 300 | 300 | 313 |  | 23.4799 | 60 | 3014 | 63.48672 | 59.90115 | -3.585571 | 60 | 993.4593 | 0 | 199.999422 | 200.34
03.08.2022 12:40:21 | 00:50:16 | 3016 |  | 0 | 300.2 | 492.9393 | 0 | 0 | 0 | 0 | 0 | 0 | 0 | 300.18 | 300.18 | 800.3795 |  | 8.46785 | 298.7069 | 300 | 300 | 314 |  | 23.47749 | 60 | 3016 | 63.49836 | 59.90195 | -3.596409 | 60 | 993.4593 | 0 | 199.999422 | 200.34
03.08.2022 12:40:23 | 00:50:18 | 3018 |  | 0 | 300.2 | 492.9393 | 0 | 0 | 0 | 0 | 0 | 0 | 0 | 300.18 | 300.18 | 800.3795 |  | 8.468058 | 300 | 300 | 300 | 313 |  | 23.47548 | 60 | 3018 | 63.50859 | 59.90255 | -3.606037 | 60 | 993.4593 | 0 | 199.999422 | 200.34
03.08.2022 12:40:25 | 00:50:20 | 3020 |  | 0 | 300.2 | 492.9393 | 0 | 0 | 0 | 0 | 0 | 0 | 0 | 300.18 | 300.18 | 800.3795 |  | 8.467474 | 298.7069 | 300 | 300 | 314 |  | 23.47368 | 60 | 3020 | 63.51862 | 59.90316 | -3.615467 | 60 | 993.4593 | 0 | 199.999422 | 200.34
03.08.2022 12:40:27 | 00:50:22 | 3022 |  | 0 | 300.2 | 492.9393 | 0 | 0 | 0 | 0 | 0 | 0 | 0 | 300.18 | 300.18 | 800.3795 |  | 8.467684 | 298.7069 | 300 | 300 | 316 |  | 23.47207 | 60 | 3022 | 63.52605 | 59.90376 | -3.622288 | 60 | 993.4593 | 0 | 199.999422 | 200.34
03.08.2022 12:40:29 | 00:50:24 | 3024 |  | 0 | 300.2 | 492.9393 | 0 | 0 | 0 | 0 | 0 | 0 | 0 | 300.18 | 300.18 | 800.3795 |  | 8.467576 | 298.7069 | 300 | 300 | 312 |  | 23.46987 | 60 | 3024 | 63.53287 | 59.90436 | -3.62851 | 60 | 993.4593 | 0 | 199.999422 | 200.34
03.08.2022 12:40:31 | 00:50:26 | 3026 |  | 0 | 300.2 | 492.9393 | 0 | 0 | 0 | 0 | 0 | 0 | 0 | 300.18 | 300.18 | 800.3795 |  | 8.467573 | 300 | 300 | 300 | 315 |  | 23.46746 | 60 | 3026 | 63.53989 | 59.90496 | -3.63493 | 60 | 993.4593 | 0 | 199.999422 | 200.34
03.08.2022 12:40:33 | 00:50:28 | 3028 |  | 0 | 300.2 | 492.9393 | 0 | 0 | 0 | 0 | 0 | 0 | 0 | 300.18 | 300.18 | 800.3795 |  | 8.467465 | 300 | 300 | 300 | 317 |  | 23.46465 | 60 | 3028 | 63.54691 | 59.90556 | -3.64135 | 60 | 993.4593 | 0 | 199.999422 | 200.34
03.08.2022 12:40:35 | 00:50:30 | 3030 |  | 0 | 300.2 | 492.9393 | 0 | 0 | 0 | 0 | 0 | 0 | 0 | 300.18 | 300.18 | 800.3795 |  | 8.466988 | 298.7069 | 300 | 300 | 313 |  | 23.46224 | 60 | 3030 | 63.55354 | 59.90577 | -3.64777 | 60 | 993.4593 | 0 | 199.999422 | 200.34
03.08.2022 12:40:37 | 00:50:32 | 3032 |  | 0 | 300.2 | 492.9393 | 0 | 0 | 0 | 0 | 0 | 0 | 0 | 300.18 | 300.18 | 800.3795 |  | 8.466881 | 298.7069 | 300 | 300 | 313 |  | 23.46044 | 60 | 3032 | 63.56056 | 59.90657 | -3.653992 | 60 | 993.4593 | 0 | 199.999422 | 200.34
03.08.2022 12:40:39 | 00:50:34 | 3034 |  | 0 | 300.2 | 492.9393 | 0 | 0 | 0 | 0 | 0 | 0 | 0 | 300.18 | 300.18 | 800.3795 |  | 8.466666 | 300 | 300 | 300 | 314 |  | 23.45723 | 60 | 3034 | 63.56818 | 59.90717 | -3.661015 | 60 | 993.4593 | 0 | 199.999422 | 200.34
03.08.2022 12:40:41 | 00:50:36 | 3036 |  | 0 | 300.2 | 492.9393 | 0 | 0 | 0 | 0 | 0 | 0 | 0 | 300.18 | 300.18 | 800.3795 |  | 8.466453 | 298.7069 | 300 | 300 | 315 |  | 23.45402 | 60 | 3036 | 63.57541 | 59.90817 | -3.667233 | 60 | 993.4593 | 0 | 199.999422 | 200.34
03.08.2022 12:40:43 | 00:50:38 | 3038 |  | 0 | 300.2 | 492.9393 | 0 | 0 | 0 | 0 | 0 | 0 | 0 | 300.18 | 300.18 | 800.3795 |  | 8.466241 | 300 | 300 | 300 | 316 |  | 23.45161 | 60 | 3038 | 63.58223 | 59.90897 | -3.673256 | 60 | 993.4593 | 0 | 199.999422 | 200.34
03.08.2022 12:40:45 | 00:50:40 | 3040 |  | 0 | 300.2 | 492.9393 | 0 | 0 | 0 | 0 | 0 | 0 | 0 | 300.18 | 300.18 | 800.3795 |  | 8.46629 | 300 | 300 | 300 | 315 |  | 23.4484 | 60 | 3040 | 63.58784 | 59.90998 | -3.677868 | 60 | 993.4593 | 0 | 199.999422 | 200.34
03.08.2022 12:40:47 | 00:50:42 | 3042 |  | 0 | 300.2 | 492.9393 | 0 | 0 | 0 | 0 | 0 | 0 | 0 | 300.18 | 300.18 | 800.3795 |  | 8.465865 | 297.4138 | 300 | 300 | 316 |  | 23.44539 | 60 | 3042 | 63.59327 | 59.91038 | -3.682888 | 60 | 993.4593 | 0 | 199.999422 | 200.34
03.08.2022 12:40:49 | 00:50:44 | 3044 |  | 0 | 300.2 | 492.9393 | 0 | 0 | 0 | 0 | 0 | 0 | 0 | 300.18 | 300.18 | 800.3795 |  | 8.466125 | 298.7069 | 300 | 300 | 317 |  | 23.44238 | 60 | 3044 | 63.59628 | 59.91138 | -3.684895 | 60 | 993.4593 | 0 | 199.999422 | 200.34
03.08.2022 12:40:51 | 00:50:46 | 3046 |  | 0 | 300.2 | 492.9393 | 0 | 0 | 0 | 0 | 0 | 0 | 0 | 300.18 | 300.18 | 800.3795 |  | 8.465697 | 297.4138 | 300 | 300 | 314 |  | 23.43937 | 60 | 3046 | 63.60049 | 59.91219 | -3.688301 | 60 | 993.4593 | 0 | 199.999422 | 200.34
03.08.2022 12:40:53 | 00:50:48 | 3048 |  | 0 | 300.2 | 492.9393 | 0 | 0 | 0 | 0 | 0 | 0 | 0 | 300.18 | 300.18 | 800.3795 |  | 8.465589 | 300 | 300 | 300 | 311 |  | 23.43797 | 60 | 3048 | 63.6043 | 59.91319 | -3.691113 | 60 | 993.4593 | 0 | 199.999422 | 200.34
03.08.2022 12:40:55 | 00:50:50 | 3050 |  | 0 | 300.2 | 492.9393 | 0 | 0 | 0 | 0 | 0 | 0 | 0 | 300.18 | 300.18 | 800.3795 |  | 8.465586 | 298.7069 | 300 | 300 | 315 |  | 23.43536 | 60 | 3050 | 63.60831 | 59.91319 | -3.695122 | 60 | 993.4593 | 0 | 199.999422 | 200.34
03.08.2022 12:40:57 | 00:50:52 | 3052 |  | 0 | 300.2 | 492.9393 | 0 | 0 | 0 | 0 | 0 | 0 | 0 | 300.18 | 300.18 | 800.3795 |  | 8.465322 | 300 | 300 | 300 | 314 |  | 23.43315 | 60 | 3052 | 63.61172 | 59.91479 | -3.696934 | 60 | 993.4593 | 0 | 199.999422 | 200.34
03.08.2022 12:40:59 | 00:50:54 | 3054 |  | 0 | 300.2 | 492.9393 | 0 | 0 | 0 | 0 | 0 | 0 | 0 | 300.18 | 300.18 | 800.3795 |  | 8.465262 | 300 | 300 | 300 | 319 |  | 23.43114 | 60 | 3054 | 63.61453 | 59.91499 | -3.699539 | 60 | 993.4593 | 0 | 199.999422 | 200.34
03.08.2022 12:41:01 | 00:50:56 | 3056 |  | 0 | 300.2 | 492.9393 | 0 | 0 | 0 | 0 | 0 | 0 | 0 | 300.18 | 300.18 | 800.3795 |  | 8.465156 | 298.7069 | 300 | 300 | 318 |  | 23.42853 | 60 | 3056 | 63.61814 | 59.916 | -3.702148 | 60 | 993.4593 | 0 | 199.999422 | 200.34
03.08.2022 12:41:03 | 00:50:58 | 3058 |  | 0 | 300.2 | 492.9393 | 0 | 0 | 0 | 0 | 0 | 0 | 0 | 300.18 | 300.18 | 800.3795 |  | 8.465205 | 300 | 300 | 300 | 316 |  | 23.42613 | 60 | 3058 | 63.62276 | 59.9168 | -3.705963 | 60 | 993.4593 | 0 | 199.999422 | 200.34
03.08.2022 12:41:05 | 00:51:00 | 3060 |  | 0 | 300.2 | 492.9393 | 0 | 0 | 0 | 0 | 0 | 0 | 0 | 300.18 | 300.18 | 800.3795 |  | 8.464621 | 300 | 300 | 300 | 313 |  | 23.42352 | 60 | 3060 | 63.62697 | 59.9176 | -3.70937 | 60 | 993.4593 | 0 | 199.999422 | 200.34
03.08.2022 12:41:07 | 00:51:02 | 3062 |  | 0 | 300.2 | 492.9393 | 0 | 0 | 0 | 0 | 0 | 0 | 0 | 300.18 | 300.18 | 800.3795 |  | 8.464777 | 298.7069 | 300 | 300 | 315 |  | 23.42111 | 60 | 3062 | 63.63058 | 59.91861 | -3.711979 | 60 | 993.4593 | 0 | 199.999422 | 200.34
03.08.2022 12:41:09 | 00:51:04 | 3064 |  | 0 | 300.2 | 492.9393 | 0 | 0 | 0 | 0 | 0 | 0 | 0 | 300.18 | 300.18 | 800.3795 |  | 8.464403 | 300 | 300 | 300 | 312 |  | 23.4181 | 60 | 3064 | 63.63379 | 59.92001 | -3.713783 | 60 | 993.4593 | 0 | 199.999422 | 200.34
03.08.2022 12:41:11 | 00:51:06 | 3066 |  | 0 | 300.2 | 492.9393 | 0 | 0 | 0 | 0 | 0 | 0 | 0 | 300.18 | 300.18 | 800.3795 |  | 8.464557 | 298.7069 | 300 | 300 | 310 |  | 23.41509 | 60 | 3066 | 63.6356 | 59.92101 | -3.714588 | 60 | 993.4593 | 0 | 199.999422 | 200.34
03.08.2022 12:41:13 | 00:51:08 | 3068 |  | 0 | 300.2 | 492.9393 | 0 | 0 | 0 | 0 | 0 | 0 | 0 | 300.18 | 300.18 | 800.3795 |  | 8.463865 | 297.4138 | 300 | 300 | 315 |  | 23.41188 | 60 | 3068 | 63.63721 | 59.92181 | -3.715393 | 60 | 993.4593 | 0 | 199.999422 | 200.34
03.08.2022 12:41:15 | 00:51:10 | 3070 |  | 0 | 300.2 | 492.9393 | 0 | 0 | 0 | 0 | 0 | 0 | 0 | 300.18 | 300.18 | 800.3795 |  | 8.464128 | 298.7069 | 300 | 300 | 314 |  | 23.40927 | 60 | 3070 | 63.63841 | 59.92262 | -3.71579 | 60 | 993.4593 | 0 | 199.999422 | 200.34
03.08.2022 12:41:17 | 00:51:12 | 3072 |  | 0 | 300.2 | 492.9393 | 0 | 0 | 0 | 0 | 0 | 0 | 0 | 300.18 | 300.18 | 800.3795 |  | 8.463543 | 300 | 300 | 300 | 315 |  | 23.40606 | 60 | 3072 | 63.63841 | 59.92382 | -3.714588 | 60 | 993.4593 | 0 | 199.999422 | 200.34
03.08.2022 12:41:19 | 00:51:14 | 3074 |  | 0 | 300.2 | 492.9393 | 0 | 0 | 0 | 0 | 0 | 0 | 0 | 300.18 | 300.18 | 800.3795 |  | 8.463802 | 300 | 300 | 300 | 316 |  | 23.40325 | 60 | 3074 | 63.63881 | 59.92422 | -3.714584 | 60 | 993.4593 | 0 | 199.999422 | 200.34
03.08.2022 12:41:21 | 00:51:16 | 3076 |  | 0 | 300.2 | 492.9393 | 0 | 0 | 0 | 0 | 0 | 0 | 0 | 300.18 | 300.18 | 800.3795 |  | 8.463907 | 300 | 300 | 300 | 312 |  | 23.40004 | 60 | 3076 | 63.63961 | 59.92583 | -3.713787 | 60 | 993.4593 | 0 | 199.999422 | 200.34
03.08.2022 12:41:23 | 00:51:18 | 3078 |  | 0 | 300.2 | 492.9393 | 0 | 0 | 0 | 0 | 0 | 0 | 0 | 300.18 | 300.18 | 800.3795 |  | 8.463637 | 300 | 300 | 300 | 313 |  | 23.39703 | 60 | 3078 | 63.64082 | 59.92643 | -3.714386 | 60 | 993.4593 | 0 | 199.999422 | 200.34
03.08.2022 12:41:25 | 00:51:20 | 3080 |  | 0 | 300.2 | 492.9393 | 0 | 0 | 0 | 0 | 0 | 0 | 0 | 300.18 | 300.18 | 800.3795 |  | 8.4639 | 297.4138 | 300 | 300 | 311 |  | 23.39462 | 60 | 3080 | 63.64102 | 59.92723 | -3.713783 | 60 | 993.4593 | 0 | 199.999422 | 200.34
03.08.2022 12:41:27 | 00:51:22 | 3082 |  | 0 | 300.2 | 492.9393 | 0 | 0 | 0 | 0 | 0 | 0 | 0 | 300.18 | 300.18 | 800.3795 |  | 8.463209 | 300 | 300 | 300 | 308 |  | 23.39182 | 60 | 3082 | 63.64142 | 59.92743 | -3.713985 | 60 | 993.4593 | 0 | 199.999422 | 200.34
03.08.2022 12:41:29 | 00:51:24 | 3084 |  | 0 | 300.2 | 492.9393 | 0 | 0 | 0 | 0 | 0 | 0 | 0 | 300.18 | 300.18 | 800.3795 |  | 8.463632 | 298.7069 | 300 | 300 | 310 |  | 23.38941 | 60 | 3084 | 63.64342 | 59.92844 | -3.714989 | 60 | 993.4593 | 0 | 199.999422 | 200.34
03.08.2022 12:41:31 | 00:51:26 | 3086 |  | 0 | 300.2 | 492.9393 | 0 | 0 | 0 | 0 | 0 | 0 | 0 | 300.18 | 300.18 | 800.3795 |  | 8.46347 | 298.7069 | 300 | 300 | 312 |  | 23.3862 | 60 | 3086 | 63.64624 | 59.92924 | -3.716995 | 60 | 993.4593 | 0 | 199.999422 | 200.34
03.08.2022 12:41:33 | 00:51:28 | 3088 |  | 0 | 300.2 | 492.9393 | 0 | 0 | 0 | 0 | 0 | 0 | 0 | 300.18 | 300.18 | 800.3795 |  | 8.463255 | 300 | 300 | 300 | 312 |  | 23.38339 | 60 | 3088 | 63.64944 | 59.92964 | -3.719803 | 60 | 993.4593 | 0 | 199.999422 | 200.34
03.08.2022 12:41:35 | 00:51:30 | 3090 |  | 0 | 300.2 | 492.9393 | 0 | 0 | 0 | 0 | 0 | 0 | 0 | 300.18 | 300.18 | 800.3795 |  | 8.463095 | 298.7069 | 300 | 300 | 309 |  | 23.38118 | 60 | 3090 | 63.65125 | 59.93024 | -3.721008 | 60 | 993.4593 | 0 | 199.999422 | 200.34
03.08.2022 12:41:37 | 00:51:32 | 3092 |  | 0 | 300.2 | 492.9393 | 0 | 0 | 0 | 0 | 0 | 0 | 0 | 300.18 | 300.18 | 800.3795 |  | 8.463357 | 300 | 300 | 300 | 311 |  | 23.37777 | 60 | 3092 | 63.65486 | 59.93165 | -3.723213 | 60 | 993.4593 | 0 | 199.999422 | 200.34
03.08.2022 12:41:39 | 00:51:34 | 3094 |  | 0 | 300.2 | 492.9393 | 0 | 0 | 0 | 0 | 0 | 0 | 0 | 300.18 | 300.18 | 800.3795 |  | 8.462929 | 300 | 300 | 300 | 313 |  | 23.37396 | 60 | 3094 | 63.65747 | 59.93285 | -3.724621 | 60 | 993.4593 | 0 | 199.999422 | 200.34
03.08.2022 12:41:41 | 00:51:36 | 3096 |  | 0 | 300.2 | 492.9393 | 0 | 0 | 0 | 0 | 0 | 0 | 0 | 300.18 | 300.18 | 800.3795 |  | 8.462502 | 298.7069 | 300 | 300 | 310 |  | 23.37095 | 60 | 3096 | 63.65887 | 59.93305 | -3.725822 | 60 | 993.4593 | 0 | 199.999422 | 200.34
03.08.2022 12:41:43 | 00:51:38 | 3098 |  | 0 | 300.2 | 492.9393 | 0 | 0 | 0 | 0 | 0 | 0 | 0 | 300.18 | 300.18 | 800.3795 |  | 8.462606 | 297.4138 | 300 | 300 | 314 |  | 23.36874 | 60 | 3098 | 63.65847 | 59.93406 | -3.724419 | 60 | 993.4593 | 0 | 199.999422 | 200.34
03.08.2022 12:41:45 | 00:51:40 | 3100 |  | 0 | 300.2 | 492.9393 | 0 | 0 | 0 | 0 | 0 | 0 | 0 | 300.18 | 300.18 | 800.3795 |  | 8.462656 | 300 | 300 | 300 | 309 |  | 23.36553 | 60 | 3100 | 63.65988 | 59.93566 | -3.724216 | 60 | 993.4593 | 0 | 199.999422 | 200.34
03.08.2022 12:41:47 | 00:51:42 | 3102 |  | 0 | 300.2 | 492.9393 | 0 | 0 | 0 | 0 | 0 | 0 | 0 | 300.18 | 300.18 | 800.3795 |  | 8.462334 | 298.7069 | 300 | 300 | 311 |  | 23.36292 | 60 | 3102 | 63.66028 | 59.93626 | -3.724018 | 60 | 993.4593 | 0 | 199.999422 | 200.34
03.08.2022 12:41:49 | 00:51:44 | 3104 |  | 0 | 300.2 | 492.9393 | 0 | 0 | 0 | 0 | 0 | 0 | 0 | 300.18 | 300.18 | 800.3795 |  | 8.462067 | 298.7069 | 300 | 300 | 307 |  | 23.36072 | 60 | 3104 | 63.65928 | 59.93686 | -3.722412 | 60 | 993.4593 | 0 | 199.999422 | 200.34
03.08.2022 12:41:51 | 00:51:46 | 3106 |  | 0 | 300.2 | 492.9393 | 0 | 0 | 0 | 0 | 0 | 0 | 0 | 300.18 | 300.18 | 800.3795 |  | 8.462382 | 300 | 300 | 300 | 311 |  | 23.35791 | 60 | 3106 | 63.65827 | 59.93787 | -3.720406 | 60 | 993.4593 | 0 | 199.999422 | 200.34
03.08.2022 12:41:53 | 00:51:48 | 3108 |  | 0 | 300.2 | 492.9393 | 0 | 0 | 0 | 0 | 0 | 0 | 0 | 300.18 | 300.18 | 800.3795 |  | 8.462008 | 298.7069 | 300 | 300 | 305 |  | 23.3555 | 60 | 3108 | 63.65767 | 59.93907 | -3.718601 | 60 | 993.4593 | 0 | 199.999422 | 200.34
03.08.2022 12:41:55 | 00:51:50 | 3110 |  | 0 | 300.2 | 492.9393 | 0 | 0 | 0 | 0 | 0 | 0 | 0 | 300.18 | 300.18 | 800.3795 |  | 8.46174 | 300 | 300 | 300 | 311 |  | 23.35349 | 60 | 3110 | 63.65687 | 59.94048 | -3.716393 | 60 | 993.4593 | 0 | 199.999422 | 200.34
03.08.2022 12:41:57 | 00:51:52 | 3112 |  | 0 | 300.2 | 492.9393 | 0 | 0 | 0 | 0 | 0 | 0 | 0 | 300.18 | 300.18 | 800.3795 |  | 8.461735 | 300 | 300 | 300 | 310 |  | 23.35108 | 60 | 3112 | 63.65627 | 59.94108 | -3.715191 | 60 | 993.4593 | 0 | 199.999422 | 200.34
03.08.2022 12:41:59 | 00:51:54 | 3114 |  | 0 | 300.2 | 492.9393 | 0 | 0 | 0 | 0 | 0 | 0 | 0 | 300.18 | 300.18 | 800.3795 |  | 8.461521 | 300 | 300 | 300 | 313 |  | 23.34908 | 60 | 3114 | 63.65426 | 59.94248 | -3.711781 | 60 | 993.4593 | 0 | 199.999422 | 200.34
03.08.2022 12:42:01 | 00:51:56 | 3116 |  | 0 | 300.2 | 492.9393 | 0 | 0 | 0 | 0 | 0 | 0 | 0 | 300.18 | 300.18 | 800.3795 |  | 8.461675 | 298.7069 | 300 | 300 | 311 |  | 23.34667 | 60 | 3116 | 63.65185 | 59.94288 | -3.708969 | 60 | 993.4593 | 0 | 199.999422 | 200.34
03.08.2022 12:42:03 | 00:51:58 | 3118 |  | 0 | 300.2 | 492.9393 | 0 | 0 | 0 | 0 | 0 | 0 | 0 | 300.18 | 300.18 | 800.3795 |  | 8.461197 | 298.7069 | 300 | 300 | 313 |  | 23.34426 | 60 | 3118 | 63.64904 | 59.94389 | -3.705158 | 60 | 993.4593 | 0 | 199.999422 | 200.34
03.08.2022 12:42:05 | 00:52:00 | 3120 |  | 0 | 300.2 | 492.9393 | 0 | 0 | 0 | 0 | 0 | 0 | 0 | 300.18 | 300.18 | 800.3795 |  | 8.461458 | 298.7069 | 300 | 300 | 315 |  | 23.34185 | 60 | 3120 | 63.64664 | 59.94489 | -3.701748 | 60 | 993.4593 | 0 | 199.999422 | 200.34
03.08.2022 12:42:07 | 00:52:02 | 3122 |  | 0 | 300.2 | 492.9393 | 0 | 0 | 0 | 0 | 0 | 0 | 0 | 300.18 | 300.18 | 800.3795 |  | 8.460926 | 300 | 300 | 300 | 310 |  | 23.33925 | 60 | 3122 | 63.64463 | 59.94609 | -3.698536 | 60 | 993.4593 | 0 | 199.999422 | 200.34
03.08.2022 12:42:09 | 00:52:04 | 3124 |  | 0 | 300.2 | 492.9393 | 0 | 0 | 0 | 0 | 0 | 0 | 0 | 300.18 | 300.18 | 800.3795 |  | 8.460921 | 298.7069 | 300 | 300 | 309 |  | 23.33704 | 60 | 3124 | 63.64202 | 59.9467 | -3.695324 | 60 | 993.4593 | 0 | 199.999422 | 200.34
03.08.2022 12:42:11 | 00:52:06 | 3126 |  | 0 | 300.2 | 492.9393 | 0 | 0 | 0 | 0 | 0 | 0 | 0 | 300.18 | 300.18 | 800.3795 |  | 8.460708 | 298.7069 | 300 | 300 | 312 |  | 23.33463 | 60 | 3126 | 63.64102 | 59.9477 | -3.693317 | 60 | 993.4593 | 0 | 199.999422 | 200.34
03.08.2022 12:42:13 | 00:52:08 | 3128 |  | 0 | 300.2 | 492.9393 | 0 | 0 | 0 | 0 | 0 | 0 | 0 | 300.18 | 300.18 | 800.3795 |  | 8.461075 | 300 | 300 | 300 | 313 |  | 23.33182 | 60 | 3128 | 63.63981 | 59.9485 | -3.691311 | 60 | 993.4593 | 0 | 199.999422 | 200.34
03.08.2022 12:42:15 | 00:52:10 | 3130 |  | 0 | 300.2 | 492.9393 | 0 | 0 | 0 | 0 | 0 | 0 | 0 | 300.18 | 300.18 | 800.3795 |  | 8.460808 | 298.7069 | 300 | 300 | 309 |  | 23.32821 | 60 | 3130 | 63.63721 | 59.94991 | -3.687302 | 60 | 993.4593 | 0 | 199.999422 | 200.34
03.08.2022 12:42:17 | 00:52:12 | 3132 |  | 0 | 300.2 | 492.9393 | 0 | 0 | 0 | 0 | 0 | 0 | 0 | 300.18 | 300.18 | 800.3795 |  | 8.461067 | 300 | 300 | 300 | 307 |  | 23.3264 | 60 | 3132 | 63.6366 | 59.95031 | -3.686298 | 60 | 993.4593 | 0 | 199.999422 | 200.34
03.08.2022 12:42:19 | 00:52:14 | 3134 |  | 0 | 300.2 | 492.9393 | 0 | 0 | 0 | 0 | 0 | 0 | 0 | 300.18 | 300.18 | 800.3795 |  | 8.460589 | 298.7069 | 300 | 300 | 307 |  | 23.3238 | 60 | 3134 | 63.6344 | 59.95131 | -3.683086 | 60 | 993.4593 | 0 | 199.999422 | 200.34
03.08.2022 12:42:21 | 00:52:16 | 3136 |  | 0 | 300.2 | 492.9393 | 0 | 0 | 0 | 0 | 0 | 0 | 0 | 300.18 | 300.18 | 800.3795 |  | 8.460057 | 298.7069 | 300 | 300 | 311 |  | 23.32179 | 60 | 3136 | 63.63139 | 59.95171 | -3.679672 | 60 | 993.4593 | 0 | 199.999422 | 200.34
03.08.2022 12:42:23 | 00:52:18 | 3138 |  | 0 | 300.2 | 492.9393 | 0 | 0 | 0 | 0 | 0 | 0 | 0 | 300.18 | 300.18 | 800.3795 |  | 8.460215 | 300 | 300 | 300 | 310 |  | 23.31938 | 60 | 3138 | 63.62818 | 59.95332 | -3.674862 | 60 | 993.4593 | 0 | 199.999422 | 200.34
03.08.2022 12:42:25 | 00:52:20 | 3140 |  | 0 | 300.2 | 492.9393 | 0 | 0 | 0 | 0 | 0 | 0 | 0 | 300.18 | 300.18 | 800.3795 |  | 8.460209 | 298.7069 | 300 | 300 | 310 |  | 23.31697 | 60 | 3140 | 63.62637 | 59.95472 | -3.671646 | 60 | 993.4593 | 0 | 199.999422 | 200.34
03.08.2022 12:42:27 | 00:52:22 | 3142 |  | 0 | 300.2 | 492.9393 | 0 | 0 | 0 | 0 | 0 | 0 | 0 | 300.18 | 300.18 | 800.3795 |  | 8.460204 | 300 | 300 | 300 | 311 |  | 23.31396 | 60 | 3142 | 63.62356 | 59.95552 | -3.668037 | 60 | 993.4593 | 0 | 199.999422 | 200.34
03.08.2022 12:42:29 | 00:52:24 | 3144 |  | 0 | 300.2 | 492.9393 | 0 | 0 | 0 | 0 | 0 | 0 | 0 | 300.18 | 300.18 | 800.3795 |  | 8.459778 | 298.7069 | 300 | 300 | 310 |  | 23.31096 | 60 | 3144 | 63.61875 | 59.95532 | -3.663425 | 60 | 993.4593 | 0 | 199.999422 | 200.34
03.08.2022 12:42:31 | 00:52:26 | 3146 |  | 0 | 300.2 | 492.9393 | 0 | 0 | 0 | 0 | 0 | 0 | 0 | 300.18 | 300.18 | 800.3795 |  | 8.459937 | 301.2931 | 300 | 300 | 310 |  | 23.30774 | 60 | 3146 | 63.61453 | 59.95693 | -3.657604 | 60 | 993.4593 | 0 | 199.999422 | 200.34
03.08.2022 12:42:33 | 00:52:28 | 3148 |  | 0 | 300.2 | 492.9393 | 0 | 0 | 0 | 0 | 0 | 0 | 0 | 300.18 | 300.18 | 800.3795 |  | 8.459615 | 298.7069 | 300 | 300 | 308 |  | 23.30213 | 60 | 3148 | 63.61092 | 59.95753 | -3.653389 | 60 | 993.4593 | 0 | 199.999422 | 200.34
03.08.2022 12:42:35 | 00:52:30 | 3150 |  | 0 | 300.2 | 492.9393 | 0 | 0 | 0 | 0 | 0 | 0 | 0 | 300.18 | 300.18 | 800.3795 |  | 8.459665 | 298.7069 | 300 | 300 | 309 |  | 23.29711 | 60 | 3150 | 63.60851 | 59.95934 | -3.649178 | 60 | 993.4593 | 0 | 199.999422 | 200.34
03.08.2022 12:42:37 | 00:52:32 | 3152 |  | 0 | 300.2 | 492.9393 | 0 | 0 | 0 | 0 | 0 | 0 | 0 | 300.18 | 300.18 | 800.3795 |  | 8.459183 | 298.7069 | 300 | 300 | 307 |  | 23.2949 | 60 | 3152 | 63.60771 | 59.95954 | -3.648174 | 60 | 993.4593 | 0 | 199.999422 | 200.34
03.08.2022 12:42:39 | 00:52:34 | 3154 |  | 0 | 300.2 | 492.9393 | 0 | 0 | 0 | 0 | 0 | 0 | 0 | 300.18 | 300.18 | 800.3795 |  | 8.459235 | 297.4138 | 300 | 300 | 308 |  | 23.29129 | 60 | 3154 | 63.6047 | 59.96094 | -3.643761 | 60 | 993.4593 | 0 | 199.999422 | 200.34
03.08.2022 12:42:41 | 00:52:36 | 3156 |  | 0 | 300.2 | 492.9393 | 0 | 0 | 0 | 0 | 0 | 0 | 0 | 300.18 | 300.18 | 800.3795 |  | 8.459283 | 300 | 300 | 300 | 306 |  | 23.28848 | 60 | 3156 | 63.60169 | 59.96114 | -3.640549 | 60 | 993.4593 | 0 | 199.999422 | 200.34
03.08.2022 12:42:43 | 00:52:38 | 3158 |  | 0 | 300.2 | 492.9393 | 0 | 0 | 0 | 0 | 0 | 0 | 0 | 300.18 | 300.18 | 800.3795 |  | 8.459071 | 298.7069 | 300 | 300 | 309 |  | 23.28567 | 60 | 3158 | 63.59808 | 59.96215 | -3.635933 | 60 | 993.4593 | 0 | 199.999422 | 200.34
03.08.2022 12:42:45 | 00:52:40 | 3160 |  | 0 | 300.2 | 492.9393 | 0 | 0 | 0 | 0 | 0 | 0 | 0 | 300.18 | 300.18 | 800.3795 |  | 8.458909 | 298.7069 | 300 | 300 | 308 |  | 23.28246 | 60 | 3160 | 63.59447 | 59.96335 | -3.631119 | 60 | 993.4593 | 0 | 199.999422 | 200.34
03.08.2022 12:42:47 | 00:52:42 | 3162 |  | 0 | 300.2 | 492.9393 | 0 | 0 | 0 | 0 | 0 | 0 | 0 | 300.18 | 300.18 | 800.3795 |  | 8.458746 | 298.7069 | 300 | 300 | 310 |  | 23.28026 | 60 | 3162 | 63.59085 | 59.96415 | -3.626701 | 60 | 993.4593 | 0 | 199.999422 | 200.34
03.08.2022 12:42:49 | 00:52:44 | 3164 |  | 0 | 300.2 | 492.9393 | 0 | 0 | 0 | 0 | 0 | 0 | 0 | 300.18 | 300.18 | 800.3795 |  | 8.458585 | 300 | 300 | 300 | 308 |  | 23.27785 | 60 | 3164 | 63.58725 | 59.96495 | -3.622292 | 60 | 993.4593 | 0 | 199.999422 | 200.34
03.08.2022 12:42:51 | 00:52:46 | 3166 |  | 0 | 300.2 | 492.9393 | 0 | 0 | 0 | 0 | 0 | 0 | 0 | 300.18 | 300.18 | 800.3795 |  | 8.458529 | 300 | 300 | 300 | 311 |  | 23.27544 | 60 | 3166 | 63.58323 | 59.96576 | -3.617477 | 60 | 993.4593 | 0 | 199.999422 | 200.34
03.08.2022 12:42:53 | 00:52:48 | 3168 |  | 0 | 300.2 | 492.9393 | 0 | 0 | 0 | 0 | 0 | 0 | 0 | 300.18 | 300.18 | 800.3795 |  | 8.458315 | 294.8276 | 300 | 300 | 307 |  | 23.27384 | 60 | 3168 | 63.57862 | 59.96656 | -3.612057 | 60 | 993.4593 | 0 | 199.999422 | 200.34
03.08.2022 12:42:55 | 00:52:50 | 3170 |  | 0 | 300.2 | 492.9393 | 0 | 0 | 0 | 0 | 0 | 0 | 0 | 300.18 | 300.18 | 800.3795 |  | 8.458685 | 297.4138 | 300 | 300 | 307 |  | 23.27143 | 60 | 3170 | 63.5742 | 59.96756 | -3.60664 | 60 | 993.4593 | 0 | 199.999422 | 200.34
03.08.2022 12:42:57 | 00:52:52 | 3172 |  | 0 | 300.2 | 492.9393 | 0 | 0 | 0 | 0 | 0 | 0 | 0 | 300.18 | 300.18 | 800.3795 |  | 8.458153 | 298.7069 | 300 | 300 | 305 |  | 23.26902 | 60 | 3172 | 63.56999 | 59.96836 | -3.601624 | 60 | 993.4593 | 0 | 199.999422 | 200.34
03.08.2022 12:42:59 | 00:52:54 | 3174 |  | 0 | 300.2 | 492.9393 | 0 | 0 | 0 | 0 | 0 | 0 | 0 | 300.18 | 300.18 | 800.3795 |  | 8.457829 | 301.2931 | 300 | 300 | 307 |  | 23.26661 | 60 | 3174 | 63.56598 | 59.96897 | -3.597008 | 60 | 993.4593 | 0 | 199.999422 | 200.34
03.08.2022 12:43:01 | 00:52:56 | 3176 |  | 0 | 300.2 | 492.9393 | 0 | 0 | 0 | 0 | 0 | 0 | 0 | 300.18 | 300.18 | 800.3795 |  | 8.45788 | 298.7069 | 300 | 300 | 311 |  | 23.26461 | 60 | 3176 | 63.56116 | 59.97017 | -3.590988 | 60 | 993.4593 | 0 | 199.999422 | 200.34
03.08.2022 12:43:03 | 00:52:58 | 3178 |  | 0 | 300.2 | 492.9393 | 0 | 0 | 0 | 0 | 0 | 0 | 0 | 300.18 | 300.18 | 800.3795 |  | 8.457929 | 298.7069 | 300 | 300 | 306 |  | 23.263 | 60 | 3178 | 63.55735 | 59.97118 | -3.586174 | 60 | 993.4593 | 0 | 199.999422 | 200.34
03.08.2022 12:43:05 | 00:53:00 | 3180 |  | 0 | 300.2 | 492.9393 | 0 | 0 | 0 | 0 | 0 | 0 | 0 | 300.18 | 300.18 | 800.3795 |  | 8.457608 | 300 | 300 | 300 | 307 |  | 23.25859 | 60 | 3180 | 63.55153 | 59.97178 | -3.579754 | 60 | 993.4593 | 0 | 199.999422 | 200.34
03.08.2022 12:43:07 | 00:53:02 | 3182 |  | 0 | 300.2 | 492.9393 | 0 | 0 | 0 | 0 | 0 | 0 | 0 | 300.18 | 300.18 | 800.3795 |  | 8.457553 | 300 | 300 | 300 | 307 |  | 23.25758 | 60 | 3182 | 63.54932 | 59.97238 | -3.576946 | 60 | 993.4593 | 0 | 199.999422 | 200.34
03.08.2022 12:43:09 | 00:53:04 | 3184 |  | 0 | 300.2 | 492.9393 | 0 | 0 | 0 | 0 | 0 | 0 | 0 | 300.18 | 300.18 | 800.3795 |  | 8.457339 | 298.7069 | 300 | 300 | 305 |  | 23.25397 | 60 | 3184 | 63.54531 | 59.97298 | -3.57233 | 60 | 993.4593 | 0 | 199.999422 | 200.34
03.08.2022 12:43:11 | 00:53:06 | 3186 |  | 0 | 300.2 | 492.9393 | 0 | 0 | 0 | 0 | 0 | 0 | 0 | 300.18 | 300.18 | 800.3795 |  | 8.457496 | 298.7069 | 300 | 300 | 307 |  | 23.24996 | 60 | 3186 | 63.5419 | 59.97419 | -3.567711 | 60 | 993.4593 | 0 | 199.999422 | 200.34
03.08.2022 12:43:13 | 00:53:08 | 3188 |  | 0 | 300.2 | 492.9393 | 0 | 0 | 0 | 0 | 0 | 0 | 0 | 300.18 | 300.18 | 800.3795 |  | 8.457122 | 298.7069 | 300 | 300 | 306 |  | 23.24675 | 60 | 3188 | 63.53809 | 59.97478 | -3.563301 | 60 | 993.4593 | 0 | 199.999422 | 200.34
03.08.2022 12:43:15 | 00:53:10 | 3190 |  | 0 | 300.2 | 492.9393 | 0 | 0 | 0 | 0 | 0 | 0 | 0 | 300.18 | 300.18 | 800.3795 |  | 8.457384 | 298.7069 | 300 | 300 | 307 |  | 23.24133 | 60 | 3190 | 63.53026 | 59.97619 | -3.55407 | 60 | 993.4593 | 0 | 199.999422 | 200.34
03.08.2022 12:43:17 | 00:53:12 | 3192 |  | 0 | 300.2 | 492.9393 | 0 | 0 | 0 | 0 | 0 | 0 | 0 | 300.18 | 300.18 | 800.3795 |  | 8.456798 | 300 | 300 | 300 | 307 |  | 23.24033 | 60 | 3192 | 63.52785 | 59.97639 | -3.551464 | 60 | 993.4593 | 0 | 199.999422 | 200.34
03.08.2022 12:43:19 | 00:53:14 | 3194 |  | 0 | 300.2 | 492.9393 | 0 | 0 | 0 | 0 | 0 | 0 | 0 | 300.18 | 300.18 | 800.3795 |  | 8.457378 | 300 | 300 | 300 | 312 |  | 23.23752 | 60 | 3194 | 63.52304 | 59.97739 | -3.545643 | 60 | 993.4593 | 0 | 199.999422 | 200.34
03.08.2022 12:43:21 | 00:53:16 | 3196 |  | 0 | 300.2 | 492.9393 | 0 | 0 | 0 | 0 | 0 | 0 | 0 | 300.18 | 300.18 | 800.3795 |  | 8.457163 | 298.7069 | 300 | 300 | 311 |  | 23.23411 | 60 | 3196 | 63.51842 | 59.9782 | -3.540222 | 60 | 993.4593 | 0 | 199.999422 | 200.34
03.08.2022 12:43:23 | 00:53:18 | 3198 |  | 0 | 300.2 | 492.9393 | 0 | 0 | 0 | 0 | 0 | 0 | 0 | 300.18 | 300.18 | 800.3795 |  | 8.456843 | 298.7069 | 300 | 300 | 308 |  | 23.2311 | 60 | 3198 | 63.51441 | 59.9792 | -3.535206 | 60 | 993.4593 | 0 | 199.999422 | 200.34
03.08.2022 12:43:25 | 00:53:20 | 3200 |  | 0 | 300.2 | 492.9393 | 0 | 0 | 0 | 0 | 0 | 0 | 0 | 300.18 | 300.18 | 800.3795 |  | 8.456522 | 298.7069 | 300 | 300 | 307 |  | 23.22829 | 60 | 3200 | 63.50919 | 59.98021 | -3.528988 | 60 | 993.4593 | 0 | 199.999422 | 200.34
03.08.2022 12:43:27 | 00:53:22 | 3202 |  | 0 | 300.2 | 492.9393 | 0 | 0 | 0 | 0 | 0 | 0 | 0 | 300.18 | 300.18 | 800.3795 |  | 8.456625 | 300 | 300 | 300 | 307 |  | 23.22528 | 60 | 3202 | 63.50297 | 59.98101 | -3.521965 | 60 | 993.4593 | 0 | 199.999422 | 200.34
03.08.2022 12:43:29 | 00:53:24 | 3204 |  | 0 | 300.2 | 492.9393 | 0 | 0 | 0 | 0 | 0 | 0 | 0 | 300.18 | 300.18 | 800.3795 |  | 8.456516 | 300 | 300 | 300 | 307 |  | 23.22187 | 60 | 3204 | 63.49776 | 59.98161 | -3.516148 | 60 | 993.4593 | 0 | 199.999422 | 200.34
03.08.2022 12:43:31 | 00:53:26 | 3206 |  | 0 | 300.2 | 492.9393 | 0 | 0 | 0 | 0 | 0 | 0 | 0 | 300.18 | 300.18 | 800.3795 |  | 8.45662 | 298.7069 | 300 | 300 | 309 |  | 23.21886 | 60 | 3206 | 63.49093 | 59.98201 | -3.508923 | 60 | 993.4593 | 0 | 199.999422 | 200.34
03.08.2022 12:43:33 | 00:53:28 | 3208 |  | 0 | 300.2 | 492.9393 | 0 | 0 | 0 | 0 | 0 | 0 | 0 | 300.18 | 300.18 | 800.3795 |  | 8.456196 | 300 | 300 | 300 | 311 |  | 23.21525 | 60 | 3208 | 63.48491 | 59.98261 | -3.5023 | 60 | 993.4593 | 0 | 199.999422 | 200.34
03.08.2022 12:43:35 | 00:53:30 | 3210 |  | 0 | 300.2 | 492.9393 | 0 | 0 | 0 | 0 | 0 | 0 | 0 | 300.18 | 300.18 | 800.3795 |  | 8.456405 | 298.7069 | 300 | 300 | 309 |  | 23.21324 | 60 | 3210 | 63.4801 | 59.98321 | -3.496887 | 60 | 993.4593 | 0 | 199.999422 | 200.34
03.08.2022 12:43:37 | 00:53:32 | 3212 |  | 0 | 300.2 | 492.9393 | 0 | 0 | 0 | 0 | 0 | 0 | 0 | 300.18 | 300.18 | 800.3795 |  | 8.456085 | 298.7069 | 300 | 300 | 310 |  | 23.21063 | 60 | 3212 | 63.47548 | 59.98442 | -3.491066 | 60 | 993.4593 | 0 | 199.999422 | 200.34
03.08.2022 12:43:39 | 00:53:34 | 3214 |  | 0 | 300.2 | 492.9393 | 0 | 0 | 0 | 0 | 0 | 0 | 0 | 300.18 | 300.18 | 800.3795 |  | 8.455711 | 300 | 300 | 300 | 308 |  | 23.20842 | 60 | 3214 | 63.47167 | 59.98442 | -3.487255 | 60 | 993.4593 | 0 | 199.999422 | 200.34
03.08.2022 12:43:41 | 00:53:36 | 3216 |  | 0 | 300.2 | 492.9393 | 0 | 0 | 0 | 0 | 0 | 0 | 0 | 300.18 | 300.18 | 800.3795 |  | 8.45624 | 298.7069 | 300 | 300 | 307 |  | 23.20642 | 60 | 3216 | 63.46686 | 59.98522 | -3.48164 | 60 | 993.4593 | 0 | 199.999422 | 200.34
03.08.2022 12:43:43 | 00:53:38 | 3218 |  | 0 | 300.2 | 492.9393 | 0 | 0 | 0 | 0 | 0 | 0 | 0 | 300.18 | 300.18 | 800.3795 |  | 8.456079 | 300 | 300 | 300 | 308 |  | 23.20381 | 60 | 3218 | 63.46365 | 59.98542 | -3.478226 | 60 | 993.4593 | 0 | 199.999422 | 200.34
03.08.2022 12:43:45 | 00:53:40 | 3220 |  | 0 | 300.2 | 492.9393 | 0 | 0 | 0 | 0 | 0 | 0 | 0 | 300.18 | 300.18 | 800.3795 |  | 8.455761 | 298.7069 | 300 | 300 | 309 |  | 23.201 | 60 | 3220 | 63.46003 | 59.98642 | -3.47361 | 60 | 993.4593 | 0 | 199.999422 | 200.34
03.08.2022 12:43:47 | 00:53:42 | 3222 |  | 0 | 300.2 | 492.9393 | 0 | 0 | 0 | 0 | 0 | 0 | 0 | 300.18 | 300.18 | 800.3795 |  | 8.45544 | 300 | 300 | 300 | 308 |  | 23.19799 | 60 | 3222 | 63.45783 | 59.98682 | -3.471004 | 60 | 993.4593 | 0 | 199.999422 | 200.34
03.08.2022 12:43:49 | 00:53:44 | 3224 |  | 0 | 300.2 | 492.9393 | 0 | 0 | 0 | 0 | 0 | 0 | 0 | 300.18 | 300.18 | 800.3795 |  | 8.455755 | 298.7069 | 300 | 300 | 305 |  | 23.19518 | 60 | 3224 | 63.45462 | 59.98682 | -3.467793 | 60 | 993.4593 | 0 | 199.999422 | 200.34
03.08.2022 12:43:51 | 00:53:46 | 3226 |  | 0 | 300.2 | 492.9393 | 0 | 0 | 0 | 0 | 0 | 0 | 0 | 300.18 | 300.18 | 800.3795 |  | 8.455491 | 300 | 300 | 300 | 310 |  | 23.19257 | 60 | 3226 | 63.451 | 59.98823 | -3.462776 | 60 | 993.4593 | 0 | 199.999422 | 200.34
03.08.2022 12:43:53 | 00:53:48 | 3228 |  | 0 | 300.2 | 492.9393 | 0 | 0 | 0 | 0 | 0 | 0 | 0 | 300.18 | 300.18 | 800.3795 |  | 8.45554 | 300 | 300 | 300 | 307 |  | 23.18976 | 60 | 3228 | 63.4478 | 59.98883 | -3.458965 | 60 | 993.4593 | 0 | 199.999422 | 200.34
03.08.2022 12:43:55 | 00:53:50 | 3230 |  | 0 | 300.2 | 492.9393 | 0 | 0 | 0 | 0 | 0 | 0 | 0 | 300.18 | 300.18 | 800.3795 |  | 8.455167 | 298.7069 | 300 | 300 | 313 |  | 23.18836 | 60 | 3230 | 63.44238 | 59.98943 | -3.452946 | 60 | 993.4593 | 0 | 199.999422 | 200.34
03.08.2022 12:43:57 | 00:53:52 | 3232 |  | 0 | 300.2 | 492.9393 | 0 | 0 | 0 | 0 | 0 | 0 | 0 | 300.18 | 300.18 | 800.3795 |  | 8.455323 | 300 | 300 | 300 | 311 |  | 23.18615 | 60 | 3232 | 63.43656 | 59.98983 | -3.446724 | 60 | 993.4593 | 0 | 199.999422 | 200.34
03.08.2022 12:43:59 | 00:53:54 | 3234 |  | 0 | 300.2 | 492.9393 | 0 | 0 | 0 | 0 | 0 | 0 | 0 | 300.18 | 300.18 | 800.3795 |  | 8.454899 | 298.7069 | 300 | 300 | 311 |  | 23.18415 | 60 | 3234 | 63.43134 | 59.99084 | -3.440506 | 60 | 993.4593 | 0 | 199.999422 | 200.34
03.08.2022 12:44:01 | 00:53:56 | 3236 |  | 0 | 300.2 | 492.9393 | 0 | 0 | 0 | 0 | 0 | 0 | 0 | 300.18 | 300.18 | 800.3795 |  | 8.454843 | 301.2931 | 300 | 300 | 314 |  | 23.18174 | 60 | 3236 | 63.42713 | 59.99144 | -3.435688 | 60 | 993.4593 | 0 | 199.999422 | 200.34
03.08.2022 12:44:03 | 00:53:58 | 3238 |  | 0 | 300.2 | 492.9393 | 0 | 0 | 0 | 0 | 0 | 0 | 0 | 300.18 | 300.18 | 800.3795 |  | 8.454893 | 296.1207 | 300 | 300 | 313 |  | 23.17993 | 60 | 3238 | 63.42191 | 59.99204 | -3.429871 | 60 | 993.4593 | 0 | 199.999422 | 200.34
03.08.2022 12:44:05 | 00:54:00 | 3240 |  | 0 | 300.2 | 492.9393 | 0 | 0 | 0 | 0 | 0 | 0 | 0 | 300.18 | 300.18 | 800.3795 |  | 8.454839 | 298.7069 | 300 | 300 | 308 |  | 23.17652 | 60 | 3240 | 63.41389 | 59.99345 | -3.420441 | 60 | 993.4593 | 0 | 199.999422 | 200.34
03.08.2022 12:44:07 | 00:54:02 | 3242 |  | 0 | 300.2 | 492.9393 | 0 | 0 | 0 | 0 | 0 | 0 | 0 | 300.18 | 300.18 | 800.3795 |  | 8.454886 | 300 | 300 | 300 | 307 |  | 23.17612 | 60 | 3242 | 63.41068 | 59.99385 | -3.416828 | 60 | 993.4593 | 0 | 199.999422 | 200.34
03.08.2022 12:44:09 | 00:54:04 | 3244 |  | 0 | 300.2 | 492.9393 | 0 | 0 | 0 | 0 | 0 | 0 | 0 | 300.18 | 300.18 | 800.3795 |  | 8.454462 | 298.7069 | 300 | 300 | 310 |  | 23.17371 | 60 | 3244 | 63.40365 | 59.99425 | -3.409405 | 60 | 993.4593 | 0 | 199.999422 | 200.34
03.08.2022 12:44:11 | 00:54:06 | 3246 |  | 0 | 300.2 | 492.9393 | 0 | 0 | 0 | 0 | 0 | 0 | 0 | 300.18 | 300.18 | 800.3795 |  | 8.453668 | 298.7069 | 300 | 300 | 309 |  | 23.1703 | 60 | 3246 | 63.39703 | 59.99525 | -3.401779 | 60 | 993.4593 | 0 | 199.999422 | 200.34
03.08.2022 12:44:13 | 00:54:08 | 3248 |  | 0 | 300.2 | 492.9393 | 0 | 0 | 0 | 0 | 0 | 0 | 0 | 300.18 | 300.18 | 800.3795 |  | 8.453346 | 300 | 300 | 300 | 307 |  | 23.16749 | 60 | 3248 | 63.39121 | 59.99545 | -3.39576 | 60 | 993.4593 | 0 | 199.999422 | 200.34
03.08.2022 12:44:15 | 00:54:10 | 3250 |  | 0 | 300.2 | 492.9393 | 0 | 0 | 0 | 0 | 0 | 0 | 0 | 300.18 | 300.18 | 800.3795 |  | 8.45324 | 298.7069 | 300 | 300 | 308 |  | 23.16328 | 60 | 3250 | 63.38239 | 59.99606 | -3.38633 | 60 | 993.4593 | 0 | 199.999422 | 200.34
03.08.2022 12:44:17 | 00:54:12 | 3252 |  | 0 | 300.2 | 492.9393 | 0 | 0 | 0 | 0 | 0 | 0 | 0 | 300.18 | 300.18 | 800.3795 |  | 8.452921 | 300 | 300 | 300 | 310 |  | 23.16167 | 60 | 3252 | 63.37917 | 59.99686 | -3.382317 | 60 | 993.4593 | 0 | 199.999422 | 200.34
03.08.2022 12:44:19 | 00:54:14 | 3254 |  | 0 | 300.2 | 492.9393 | 0 | 0 | 0 | 0 | 0 | 0 | 0 | 300.18 | 300.18 | 800.3795 |  | 8.453658 | 298.7069 | 300 | 300 | 309 |  | 23.15846 | 60 | 3254 | 63.37396 | 59.99726 | -3.376701 | 60 | 993.4593 | 0 | 199.999422 | 200.34
03.08.2022 12:44:21 | 00:54:16 | 3256 |  | 0 | 300.2 | 492.9393 | 0 | 0 | 0 | 0 | 0 | 0 | 0 | 300.18 | 300.18 | 800.3795 |  | 8.453604 | 298.7069 | 300 | 300 | 309 |  | 23.15565 | 60 | 3256 | 63.36854 | 59.99706 | -3.371479 | 60 | 993.4593 | 0 | 199.999422 | 200.34
03.08.2022 12:44:23 | 00:54:18 | 3258 |  | 0 | 300.2 | 492.9393 | 0 | 0 | 0 | 0 | 0 | 0 | 0 | 300.18 | 300.18 | 800.3795 |  | 8.453341 | 300 | 300 | 300 | 305 |  | 23.15305 | 60 | 3258 | 63.36473 | 59.99806 | -3.366665 | 60 | 993.4593 | 0 | 199.999422 | 200.34
03.08.2022 12:44:25 | 00:54:20 | 3260 |  | 0 | 300.2 | 492.9393 | 0 | 0 | 0 | 0 | 0 | 0 | 0 | 300.18 | 300.18 | 800.3795 |  | 8.453496 | 298.7069 | 300 | 300 | 309 |  | 23.15084 | 60 | 3260 | 63.36092 | 59.99826 | -3.362656 | 60 | 993.4593 | 0 | 199.999422 | 200.34
03.08.2022 12:44:27 | 00:54:22 | 3262 |  | 0 | 300.2 | 492.9393 | 0 | 0 | 0 | 0 | 0 | 0 | 0 | 300.18 | 300.18 | 800.3795 |  | 8.453495 | 300 | 300 | 300 | 308 |  | 23.14763 | 60 | 3262 | 63.3565 | 59.99926 | -3.357239 | 60 | 993.4593 | 0 | 199.999422 | 200.34
03.08.2022 12:44:29 | 00:54:24 | 3264 |  | 0 | 300.2 | 492.9393 | 0 | 0 | 0 | 0 | 0 | 0 | 0 | 300.18 | 300.18 | 800.3795 |  | 8.452963 | 300 | 300 | 300 | 305 |  | 23.14462 | 60 | 3264 | 63.35108 | 59.99926 | -3.351818 | 60 | 993.4593 | 0 | 199.999422 | 200.34
03.08.2022 12:44:31 | 00:54:26 | 3266 |  | 0 | 300.2 | 492.9393 | 0 | 0 | 0 | 0 | 0 | 0 | 0 | 300.18 | 300.18 | 800.3795 |  | 8.453174 | 300 | 300 | 300 | 307 |  | 23.14241 | 60 | 3266 | 63.34547 | 60.00027 | -3.3452 | 60 | 993.4593 | 0 | 199.999422 | 200.34
03.08.2022 12:44:33 | 00:54:28 | 3268 |  | 0 | 300.2 | 492.9393 | 0 | 0 | 0 | 0 | 0 | 0 | 0 | 300.18 | 300.18 | 800.3795 |  | 8.453065 | 300 | 300 | 300 | 307 |  | 23.14061 | 60 | 3268 | 63.33965 | 60.00067 | -3.338974 | 60 | 993.4593 | 0 | 199.999422 | 200.34
03.08.2022 12:44:35 | 00:54:30 | 3270 |  | 0 | 300.2 | 492.9393 | 0 | 0 | 0 | 0 | 0 | 0 | 0 | 300.18 | 300.18 | 800.3795 |  | 8.453328 | 300 | 300 | 300 | 307 |  | 23.1384 | 60 | 3270 | 63.33463 | 60.00107 | -3.333557 | 60 | 993.4593 | 0 | 199.999422 | 200.34
03.08.2022 12:44:37 | 00:54:32 | 3272 |  | 0 | 300.2 | 492.9393 | 0 | 0 | 0 | 0 | 0 | 0 | 0 | 300.18 | 300.18 | 800.3795 |  | 8.453274 | 300 | 300 | 300 | 310 |  | 23.13539 | 60 | 3272 | 63.32921 | 60.00147 | -3.32774 | 60 | 993.4593 | 0 | 199.999422 | 200.34
03.08.2022 12:44:39 | 00:54:34 | 3274 |  | 0 | 300.2 | 492.9393 | 0 | 0 | 0 | 0 | 0 | 0 | 0 | 300.18 | 300.18 | 800.3795 |  | 8.453484 | 300 | 300 | 300 | 306 |  | 23.13298 | 60 | 3274 | 63.32359 | 60.00167 | -3.321918 | 60 | 993.4593 | 0 | 199.999422 | 200.34
03.08.2022 12:44:41 | 00:54:36 | 3276 |  | 0 | 300.2 | 492.9393 | 0 | 0 | 0 | 0 | 0 | 0 | 0 | 300.18 | 300.18 | 800.3795 |  | 8.452848 | 300 | 300 | 300 | 309 |  | 23.12957 | 60 | 3276 | 63.31918 | 60.00248 | -3.316704 | 60 | 993.4593 | 0 | 199.999422 | 200.34
03.08.2022 12:44:43 | 00:54:38 | 3278 |  | 0 | 300.2 | 492.9393 | 0 | 0 | 0 | 0 | 0 | 0 | 0 | 300.18 | 300.18 | 800.3795 |  | 8.453216 | 297.4138 | 300 | 300 | 311 |  | 23.12716 | 60 | 3278 | 63.31477 | 60.00288 | -3.31189 | 60 | 993.4593 | 0 | 199.999422 | 200.34
03.08.2022 12:44:45 | 00:54:40 | 3280 |  | 0 | 300.2 | 492.9393 | 0 | 0 | 0 | 0 | 0 | 0 | 0 | 300.18 | 300.18 | 800.3795 |  | 8.453161 | 300 | 300 | 300 | 306 |  | 23.12315 | 60 | 3280 | 63.30734 | 60.00308 | -3.304264 | 60 | 993.4593 | 0 | 199.999422 | 200.34
03.08.2022 12:44:47 | 00:54:42 | 3282 |  | 0 | 300.2 | 492.9393 | 0 | 0 | 0 | 0 | 0 | 0 | 0 | 300.18 | 300.18 | 800.3795 |  | 8.452684 | 298.7069 | 300 | 300 | 307 |  | 23.12134 | 60 | 3282 | 63.30534 | 60.00308 | -3.302258 | 60 | 993.4593 | 0 | 199.999422 | 200.34
03.08.2022 12:44:49 | 00:54:44 | 3284 |  | 0 | 300.2 | 492.9393 | 0 | 0 | 0 | 0 | 0 | 0 | 0 | 300.18 | 300.18 | 800.3795 |  | 8.452632 | 300 | 300 | 300 | 309 |  | 23.11853 | 60 | 3284 | 63.30172 | 60.00348 | -3.298244 | 60 | 993.4593 | 0 | 199.999422 | 200.34
03.08.2022 12:44:51 | 00:54:46 | 3286 |  | 0 | 300.2 | 492.9393 | 0 | 0 | 0 | 0 | 0 | 0 | 0 | 300.18 | 300.18 | 800.3795 |  | 8.452789 | 298.7069 | 300 | 300 | 309 |  | 23.11633 | 60 | 3286 | 63.29831 | 60.00448 | -3.293831 | 60 | 993.4593 | 0 | 199.999422 | 200.34
03.08.2022 12:44:53 | 00:54:48 | 3288 |  | 0 | 300.2 | 492.9393 | 0 | 0 | 0 | 0 | 0 | 0 | 0 | 300.18 | 300.18 | 800.3795 |  | 8.452945 | 298.7069 | 300 | 300 | 308 |  | 23.11452 | 60 | 3288 | 63.2943 | 60.00488 | -3.289417 | 60 | 993.4593 | 0 | 199.999422 | 200.34
03.08.2022 12:44:55 | 00:54:50 | 3290 |  | 0 | 300.2 | 492.9393 | 0 | 0 | 0 | 0 | 0 | 0 | 0 | 300.18 | 300.18 | 800.3795 |  | 8.45215 | 300 | 300 | 300 | 306 |  | 23.11211 | 60 | 3290 | 63.28888 | 60.00488 | -3.284 | 60 | 993.4593 | 0 | 199.999422 | 200.34
03.08.2022 12:44:57 | 00:54:52 | 3292 |  | 0 | 300.2 | 492.9393 | 0 | 0 | 0 | 0 | 0 | 0 | 0 | 300.18 | 300.18 | 800.3795 |  | 8.452625 | 300 | 300 | 300 | 306 |  | 23.11211 | 60 | 3292 | 63.28888 | 60.00488 | -3.284 | 60 | 993.4593 | 0 | 199.999422 | 200.34
03.08.2022 12:44:59 | 00:54:54 | 3294 |  | 0 | 300.2 | 492.9393 | 0 | 0 | 0 | 0 | 0 | 0 | 0 | 300.18 | 300.18 | 800.3795 |  | 8.452097 | 300 | 300 | 300 | 313 |  | 23.10589 | 60 | 3294 | 63.28006 | 60.00609 | -3.273968 | 60 | 993.4593 | 0 | 199.999422 | 200.34
03.08.2022 12:45:01 | 00:54:56 | 3296 |  | 0 | 300.2 | 492.9393 | 0 | 0 | 0 | 0 | 0 | 0 | 0 | 300.18 | 300.18 | 800.3795 |  | 8.452357 | 298.7069 | 300 | 300 | 309 |  | 23.10268 | 60 | 3296 | 63.27464 | 60.00629 | -3.268349 | 60 | 993.4593 | 0 | 199.999422 | 200.34
03.08.2022 12:45:03 | 00:54:58 | 3298 |  | 0 | 300.2 | 492.9393 | 0 | 0 | 0 | 0 | 0 | 0 | 0 | 300.18 | 300.18 | 800.3795 |  | 8.45204 | 298.7069 | 300 | 300 | 308 |  | 23.09947 | 60 | 3298 | 63.26962 | 60.00689 | -3.26273 | 60 | 993.4593 | 0 | 199.999422 | 200.34
03.08.2022 12:45:05 | 00:55:00 | 3300 |  | 0 | 300.2 | 492.9393 | 0 | 0 | 0 | 0 | 0 | 0 | 0 | 300.18 | 300.18 | 800.3795 |  | 8.451773 | 300 | 300 | 300 | 310 |  | 23.09526 | 60 | 3300 | 63.2646 | 60.00729 | -3.257313 | 60 | 993.4593 | 0 | 199.999422 | 200.34
03.08.2022 12:45:07 | 00:55:02 | 3302 |  | 0 | 300.2 | 492.9393 | 0 | 0 | 0 | 0 | 0 | 0 | 0 | 300.18 | 300.18 | 800.3795 |  | 8.451612 | 300 | 300 | 300 | 310 |  | 23.09526 | 60 | 3302 | 63.2646 | 60.00729 | -3.257313 | 60 | 993.4593 | 0 | 199.999422 | 200.34
03.08.2022 12:45:09 | 00:55:04 | 3304 |  | 0 | 300.2 | 492.9393 | 0 | 0 | 0 | 0 | 0 | 0 | 0 | 300.18 | 300.18 | 800.3795 |  | 8.45156 | 298.7069 | 300 | 300 | 311 |  | 23.09004 | 60 | 3304 | 63.25357 | 60.00809 | -3.245476 | 60 | 993.4593 | 0 | 199.999422 | 200.34
03.08.2022 12:45:11 | 00:55:06 | 3306 |  | 0 | 300.2 | 492.9393 | 0 | 0 | 0 | 0 | 0 | 0 | 0 | 300.18 | 300.18 | 800.3795 |  | 8.451399 | 297.4138 | 300 | 300 | 312 |  | 23.08703 | 60 | 3306 | 63.24875 | 60.0085 | -3.240257 | 60 | 993.4593 | 0 | 199.999422 | 200.34
03.08.2022 12:45:13 | 00:55:08 | 3308 |  | 0 | 300.2 | 492.9393 | 0 | 0 | 0 | 0 | 0 | 0 | 0 | 300.18 | 300.18 | 800.3795 |  | 8.451133 | 301.2931 | 300 | 300 | 310 |  | 23.08483 | 60 | 3308 | 63.24434 | 60.0085 | -3.235844 | 60 | 993.4593 | 0 | 199.999422 | 200.34
03.08.2022 12:45:15 | 00:55:10 | 3310 |  | 0 | 300.2 | 492.9393 | 0 | 0 | 0 | 0 | 0 | 0 | 0 | 300.18 | 300.18 | 800.3795 |  | 8.451027 | 301.2931 | 300 | 300 | 310 |  | 23.08483 | 60 | 3310 | 63.24434 | 60.0085 | -3.235844 | 60 | 993.4593 | 0 | 199.999422 | 200.34
03.08.2022 12:45:17 | 00:55:12 | 3312 |  | 0 | 300.2 | 492.9393 | 0 | 0 | 0 | 0 | 0 | 0 | 0 | 300.18 | 300.18 | 800.3795 |  | 8.451238 | 297.4138 | 300 | 300 | 306 |  | 23.08142 | 60 | 3312 | 63.23772 | 60.00869 | -3.229023 | 60 | 993.4593 | 0 | 199.999422 | 200.34
03.08.2022 12:45:19 | 00:55:14 | 3314 |  | 0 | 300.2 | 492.9393 | 0 | 0 | 0 | 0 | 0 | 0 | 0 | 300.18 | 300.18 | 800.3795 |  | 8.451025 | 298.7069 | 300 | 300 | 308 |  | 23.08061 | 60 | 3314 | 63.23571 | 60.0091 | -3.226612 | 60 | 993.4593 | 0 | 199.999422 | 200.34
03.08.2022 12:45:21 | 00:55:16 | 3316 |  | 0 | 300.2 | 492.9393 | 0 | 0 | 0 | 0 | 0 | 0 | 0 | 300.18 | 300.18 | 800.3795 |  | 8.451024 | 300 | 300 | 300 | 307 |  | 23.07881 | 60 | 3316 | 63.2323 | 60.0093 | -3.223003 | 60 | 993.4593 | 0 | 199.999422 | 200.34
03.08.2022 12:45:23 | 00:55:18 | 3318 |  | 0 | 300.2 | 492.9393 | 0 | 0 | 0 | 0 | 0 | 0 | 0 | 300.18 | 300.18 | 800.3795 |  | 8.450918 | 300 | 300 | 300 | 309 |  | 23.0764 | 60 | 3318 | 63.22849 | 60.0093 | -3.219193 | 60 | 993.4593 | 0 | 199.999422 | 200.34
03.08.2022 12:45:25 | 00:55:20 | 3320 |  | 0 | 300.2 | 492.9393 | 0 | 0 | 0 | 0 | 0 | 0 | 0 | 300.18 | 300.18 | 800.3795 |  | 8.450601 | 300 | 300 | 300 | 309 |  | 23.07379 | 60 | 3320 | 63.22427 | 60.0095 | -3.214775 | 60 | 993.4593 | 0 | 199.999422 | 200.34
03.08.2022 12:45:27 | 00:55:22 | 3322 |  | 0 | 300.2 | 492.9393 | 0 | 0 | 0 | 0 | 0 | 0 | 0 | 300.18 | 300.18 | 800.3795 |  | 8.450864 | 298.7069 | 300 | 300 | 313 |  | 23.07018 | 60 | 3322 | 63.22086 | 60.0099 | -3.210964 | 60 | 993.4593 | 0 | 199.999422 | 200.34
03.08.2022 12:45:29 | 00:55:24 | 3324 |  | 0 | 300.2 | 492.9393 | 0 | 0 | 0 | 0 | 0 | 0 | 0 | 300.18 | 300.18 | 800.3795 |  | 8.450704 | 300 | 300 | 300 | 311 |  | 23.06837 | 60 | 3324 | 63.21745 | 60.0103 | -3.207153 | 60 | 993.4593 | 0 | 199.999422 | 200.34
03.08.2022 12:45:31 | 00:55:26 | 3326 |  | 0 | 300.2 | 492.9393 | 0 | 0 | 0 | 0 | 0 | 0 | 0 | 300.18 | 300.18 | 800.3795 |  | 8.450649 | 298.7069 | 300 | 300 | 311 |  | 23.06597 | 60 | 3326 | 63.21364 | 60.0107 | -3.202938 | 60 | 993.4593 | 0 | 199.999422 | 200.34
03.08.2022 12:45:33 | 00:55:28 | 3328 |  | 0 | 300.2 | 492.9393 | 0 | 0 | 0 | 0 | 0 | 0 | 0 | 300.18 | 300.18 | 800.3795 |  | 8.450544 | 298.7069 | 300 | 300 | 312 |  | 23.06376 | 60 | 3328 | 63.20842 | 60.0105 | -3.197922 | 60 | 993.4593 | 0 | 199.999422 | 200.34
03.08.2022 12:45:35 | 00:55:30 | 3330 |  | 0 | 300.2 | 492.9393 | 0 | 0 | 0 | 0 | 0 | 0 | 0 | 300.18 | 300.18 | 800.3795 |  | 8.450386 | 298.7069 | 300 | 300 | 313 |  | 23.06095 | 60 | 3330 | 63.20541 | 60.0105 | -3.194912 | 60 | 993.4593 | 0 | 199.999422 | 200.34
03.08.2022 12:45:37 | 00:55:32 | 3332 |  | 0 | 300.2 | 492.9393 | 0 | 0 | 0 | 0 | 0 | 0 | 0 | 300.18 | 300.18 | 800.3795 |  | 8.450385 | 298.7069 | 300 | 300 | 310 |  | 23.05814 | 60 | 3332 | 63.202 | 60.0107 | -3.191303 | 60 | 993.4593 | 0 | 199.999422 | 200.34
03.08.2022 12:45:39 | 00:55:34 | 3334 |  | 0 | 300.2 | 492.9393 | 0 | 0 | 0 | 0 | 0 | 0 | 0 | 300.18 | 300.18 | 800.3795 |  | 8.450172 | 298.7069 | 300 | 300 | 306 |  | 23.05473 | 60 | 3334 | 63.2002 | 60.0109 | -3.189293 | 60 | 993.4593 | 0 | 199.999422 | 200.34
03.08.2022 12:45:41 | 00:55:36 | 3336 |  | 0 | 300.2 | 492.9393 | 0 | 0 | 0 | 0 | 0 | 0 | 0 | 300.18 | 300.18 | 800.3795 |  | 8.450225 | 298.7069 | 300 | 300 | 314 |  | 23.05212 | 60 | 3336 | 63.19638 | 60.0111 | -3.18528 | 60 | 993.4593 | 0 | 199.999422 | 200.34
03.08.2022 12:45:43 | 00:55:38 | 3338 |  | 0 | 300.2 | 492.9393 | 0 | 0 | 0 | 0 | 0 | 0 | 0 | 300.18 | 300.18 | 800.3795 |  | 8.450277 | 298.7069 | 300 | 300 | 312 |  | 23.04891 | 60 | 3338 | 63.19458 | 60.0111 | -3.183475 | 60 | 993.4593 | 0 | 199.999422 | 200.34
03.08.2022 12:45:45 | 00:55:40 | 3340 |  | 0 | 300.2 | 492.9393 | 0 | 0 | 0 | 0 | 0 | 0 | 0 | 300.18 | 300.18 | 800.3795 |  | 8.449907 | 300 | 300 | 300 | 310 |  | 23.0457 | 60 | 3340 | 63.19177 | 60.0111 | -3.180664 | 60 | 993.4593 | 0 | 199.999422 | 200.34
03.08.2022 12:45:47 | 00:55:42 | 3342 |  | 0 | 300.2 | 492.9393 | 0 | 0 | 0 | 0 | 0 | 0 | 0 | 300.18 | 300.18 | 800.3795 |  | 8.450329 | 301.2931 | 300 | 300 | 310 |  | 23.04169 | 60 | 3342 | 63.18816 | 60.01151 | -3.176651 | 60 | 993.4593 | 0 | 199.999422 | 200.34
03.08.2022 12:45:49 | 00:55:44 | 3344 |  | 0 | 300.2 | 492.9393 | 0 | 0 | 0 | 0 | 0 | 0 | 0 | 300.18 | 300.18 | 800.3795 |  | 8.450011 | 300 | 300 | 300 | 313 |  | 23.03888 | 60 | 3344 | 63.18575 | 60.0117 | -3.174046 | 60 | 993.4593 | 0 | 199.999422 | 200.34
03.08.2022 12:45:51 | 00:55:46 | 3346 |  | 0 | 300.2 | 492.9393 | 0 | 0 | 0 | 0 | 0 | 0 | 0 | 300.18 | 300.18 | 800.3795 |  | 8.45001 | 300 | 300 | 300 | 314 |  | 23.03627 | 60 | 3346 | 63.18214 | 60.01191 | -3.170235 | 60 | 993.4593 | 0 | 199.999422 | 200.34
03.08.2022 12:45:53 | 00:55:48 | 3348 |  | 0 | 300.2 | 492.9393 | 0 | 0 | 0 | 0 | 0 | 0 | 0 | 300.18 | 300.18 | 800.3795 |  | 8.450115 | 300 | 300 | 300 | 314 |  | 23.03386 | 60 | 3348 | 63.17973 | 60.01231 | -3.167423 | 60 | 993.4593 | 0 | 199.999422 | 200.34
03.08.2022 12:45:55 | 00:55:50 | 3350 |  | 0 | 300.2 | 492.9393 | 0 | 0 | 0 | 0 | 0 | 0 | 0 | 300.18 | 300.18 | 800.3795 |  | 8.449586 | 298.7069 | 300 | 300 | 313 |  | 23.03045 | 60 | 3350 | 63.17612 | 60.01251 | -3.163612 | 60 | 993.4593 | 0 | 199.999422 | 200.34
03.08.2022 12:45:57 | 00:55:52 | 3352 |  | 0 | 300.2 | 492.9393 | 0 | 0 | 0 | 0 | 0 | 0 | 0 | 300.18 | 300.18 | 800.3795 |  | 8.449901 | 300 | 300 | 300 | 312 |  | 23.02764 | 60 | 3352 | 63.17231 | 60.01311 | -3.159195 | 60 | 993.4593 | 0 | 199.999422 | 200.34
03.08.2022 12:45:59 | 00:55:54 | 3354 |  | 0 | 300.2 | 492.9393 | 0 | 0 | 0 | 0 | 0 | 0 | 0 | 300.18 | 300.18 | 800.3795 |  | 8.449636 | 300 | 300 | 300 | 313 |  | 23.02483 | 60 | 3354 | 63.16789 | 60.01331 | -3.154583 | 60 | 993.4593 | 0 | 199.999422 | 200.34
03.08.2022 12:46:01 | 00:55:56 | 3356 |  | 0 | 300.2 | 492.9393 | 0 | 0 | 0 | 0 | 0 | 0 | 0 | 300.18 | 300.18 | 800.3795 |  | 8.449425 | 298.7069 | 300 | 300 | 314 |  | 23.02303 | 60 | 3356 | 63.16267 | 60.01311 | -3.149563 | 60 | 993.4593 | 0 | 199.999422 | 200.34
03.08.2022 12:46:03 | 00:55:58 | 3358 |  | 0 | 300.2 | 492.9393 | 0 | 0 | 0 | 0 | 0 | 0 | 0 | 300.18 | 300.18 | 800.3795 |  | 8.449582 | 297.4138 | 300 | 300 | 308 |  | 23.01982 | 60 | 3358 | 63.15826 | 60.01351 | -3.144749 | 60 | 993.4593 | 0 | 199.999422 | 200.34
03.08.2022 12:46:05 | 00:56:00 | 3360 |  | 0 | 300.2 | 492.9393 | 0 | 0 | 0 | 0 | 0 | 0 | 0 | 300.18 | 300.18 | 800.3795 |  | 8.449742 | 298.7069 | 300 | 300 | 307 |  | 23.01761 | 60 | 3360 | 63.15425 | 60.01311 | -3.141136 | 60 | 993.4593 | 0 | 199.999422 | 200.34
03.08.2022 12:46:07 | 00:56:02 | 3362 |  | 0 | 300.2 | 492.9393 | 0 | 0 | 0 | 0 | 0 | 0 | 0 | 300.18 | 300.18 | 800.3795 |  | 8.449265 | 300 | 300 | 300 | 313 |  | 23.0146 | 60 | 3362 | 63.15004 | 60.01351 | -3.136524 | 60 | 993.4593 | 0 | 199.999422 | 200.34
03.08.2022 12:46:09 | 00:56:04 | 3364 |  | 0 | 300.2 | 492.9393 | 0 | 0 | 0 | 0 | 0 | 0 | 0 | 300.18 | 300.18 | 800.3795 |  | 8.448948 | 298.7069 | 300 | 300 | 308 |  | 23.01159 | 60 | 3364 | 63.14743 | 60.01351 | -3.133915 | 60 | 993.4593 | 0 | 199.999422 | 200.34
03.08.2022 12:46:11 | 00:56:06 | 3366 |  | 0 | 300.2 | 492.9393 | 0 | 0 | 0 | 0 | 0 | 0 | 0 | 300.18 | 300.18 | 800.3795 |  | 8.449265 | 298.7069 | 300 | 300 | 306 |  | 23.00918 | 60 | 3366 | 63.14402 | 60.01351 | -3.130505 | 60 | 993.4593 | 0 | 199.999422 | 200.34
03.08.2022 12:46:13 | 00:56:08 | 3368 |  | 0 | 300.2 | 492.9393 | 0 | 0 | 0 | 0 | 0 | 0 | 0 | 300.18 | 300.18 | 800.3795 |  | 8.449159 | 300 | 300 | 300 | 309 |  | 23.00637 | 60 | 3368 | 63.14161 | 60.01351 | -3.128098 | 60 | 993.4593 | 0 | 199.999422 | 200.34
03.08.2022 12:46:15 | 00:56:10 | 3370 |  | 0 | 300.2 | 492.9393 | 0 | 0 | 0 | 0 | 0 | 0 | 0 | 300.18 | 300.18 | 800.3795 |  | 8.449157 | 298.7069 | 300 | 300 | 314 |  | 23.00457 | 60 | 3370 | 63.1384 | 60.01411 | -3.124283 | 60 | 993.4593 | 0 | 199.999422 | 200.34
03.08.2022 12:46:17 | 00:56:12 | 3372 |  | 0 | 300.2 | 492.9393 | 0 | 0 | 0 | 0 | 0 | 0 | 0 | 300.18 | 300.18 | 800.3795 |  | 8.449367 | 298.7069 | 300 | 300 | 314 |  | 23.00136 | 60 | 3372 | 63.13559 | 60.01451 | -3.121075 | 60 | 993.4593 | 0 | 199.999422 | 200.34
03.08.2022 12:46:19 | 00:56:14 | 3374 |  | 0 | 300.2 | 492.9393 | 0 | 0 | 0 | 0 | 0 | 0 | 0 | 300.18 | 300.18 | 800.3795 |  | 8.449315 | 298.7069 | 300 | 300 | 312 |  | 22.99935 | 60 | 3374 | 63.13177 | 60.01411 | -3.117661 | 60 | 993.4593 | 0 | 199.999422 | 200.34
03.08.2022 12:46:21 | 00:56:16 | 3376 |  | 0 | 300.2 | 492.9393 | 0 | 0 | 0 | 0 | 0 | 0 | 0 | 300.18 | 300.18 | 800.3795 |  | 8.449317 | 300 | 300 | 300 | 312 |  | 22.99594 | 60 | 3376 | 63.12937 | 60.01371 | -3.115658 | 60 | 993.4593 | 0 | 199.999422 | 200.34
03.08.2022 12:46:23 | 00:56:18 | 3378 |  | 0 | 300.2 | 492.9393 | 0 | 0 | 0 | 0 | 0 | 0 | 0 | 300.18 | 300.18 | 800.3795 |  | 8.449104 | 302.5862 | 300 | 300 | 313 |  | 22.99313 | 60 | 3378 | 63.12776 | 60.01411 | -3.113647 | 60 | 993.4593 | 0 | 199.999422 | 200.34
03.08.2022 12:46:25 | 00:56:20 | 3380 |  | 0 | 300.2 | 492.9393 | 0 | 0 | 0 | 0 | 0 | 0 | 0 | 300.18 | 300.18 | 800.3795 |  | 8.449053 | 298.7069 | 300 | 300 | 314 |  | 22.99012 | 60 | 3380 | 63.12636 | 60.01371 | -3.112648 | 60 | 993.4593 | 0 | 199.999422 | 200.34
03.08.2022 12:46:27 | 00:56:22 | 3382 |  | 0 | 300.2 | 492.9393 | 0 | 0 | 0 | 0 | 0 | 0 | 0 | 300.18 | 300.18 | 800.3795 |  | 8.449315 | 298.7069 | 300 | 300 | 313 |  | 22.9849 | 60 | 3382 | 63.12395 | 60.01411 | -3.109837 | 60 | 993.4593 | 0 | 199.999422 | 200.34
03.08.2022 12:46:29 | 00:56:24 | 3384 |  | 0 | 300.2 | 492.9393 | 0 | 0 | 0 | 0 | 0 | 0 | 0 | 300.18 | 300.18 | 800.3795 |  | 8.448945 | 300 | 300 | 300 | 312 |  | 22.9837 | 60 | 3384 | 63.12215 | 60.01411 | -3.108032 | 60 | 993.4593 | 0 | 199.999422 | 200.34
03.08.2022 12:46:31 | 00:56:26 | 3386 |  | 0 | 300.2 | 492.9393 | 0 | 0 | 0 | 0 | 0 | 0 | 0 | 300.18 | 300.18 | 800.3795 |  | 8.448946 | 300 | 300 | 300 | 311 |  | 22.98109 | 60 | 3386 | 63.12034 | 60.01391 | -3.106426 | 60 | 993.4593 | 0 | 199.999422 | 200.34
03.08.2022 12:46:33 | 00:56:28 | 3388 |  | 0 | 300.2 | 492.9393 | 0 | 0 | 0 | 0 | 0 | 0 | 0 | 300.18 | 300.18 | 800.3795 |  | 8.449156 | 297.4138 | 300 | 300 | 309 |  | 22.97868 | 60 | 3388 | 63.11733 | 60.01451 | -3.102814 | 60 | 993.4593 | 0 | 199.999422 | 200.34
03.08.2022 12:46:35 | 00:56:30 | 3390 |  | 0 | 300.2 | 492.9393 | 0 | 0 | 0 | 0 | 0 | 0 | 0 | 300.18 | 300.18 | 800.3795 |  | 8.448839 | 298.7069 | 300 | 300 | 312 |  | 22.97668 | 60 | 3390 | 63.11572 | 60.01431 | -3.10141 | 60 | 993.4593 | 0 | 199.999422 | 200.34
03.08.2022 12:46:37 | 00:56:32 | 3392 |  | 0 | 300.2 | 492.9393 | 0 | 0 | 0 | 0 | 0 | 0 | 0 | 300.18 | 300.18 | 800.3795 |  | 8.448576 | 300 | 300 | 300 | 312 |  | 22.97347 | 60 | 3392 | 63.11412 | 60.01391 | -3.100208 | 60 | 993.4593 | 0 | 199.999422 | 200.34
03.08.2022 12:46:39 | 00:56:34 | 3394 |  | 0 | 300.2 | 492.9393 | 0 | 0 | 0 | 0 | 0 | 0 | 0 | 300.18 | 300.18 | 800.3795 |  | 8.448204 | 298.7069 | 300 | 300 | 312 |  | 22.97206 | 60 | 3394 | 63.11111 | 60.01451 | -3.096596 | 60 | 993.4593 | 0 | 199.999422 | 200.34
03.08.2022 12:46:41 | 00:56:36 | 3396 |  | 0 | 300.2 | 492.9393 | 0 | 0 | 0 | 0 | 0 | 0 | 0 | 300.18 | 300.18 | 800.3795 |  | 8.448469 | 298.7069 | 300 | 300 | 312 |  | 22.96965 | 60 | 3396 | 63.1089 | 60.01411 | -3.094788 | 60 | 993.4593 | 0 | 199.999422 | 200.34
03.08.2022 12:46:43 | 00:56:38 | 3398 |  | 0 | 300.2 | 492.9393 | 0 | 0 | 0 | 0 | 0 | 0 | 0 | 300.18 | 300.18 | 800.3795 |  | 8.447781 | 298.7069 | 300 | 300 | 308 |  | 22.96705 | 60 | 3398 | 63.10509 | 60.01451 | -3.090576 | 60 | 993.4593 | 0 | 199.999422 | 200.34
03.08.2022 12:46:45 | 00:56:40 | 3400 |  | 0 | 300.2 | 492.9393 | 0 | 0 | 0 | 0 | 0 | 0 | 0 | 300.18 | 300.18 | 800.3795 |  | 8.447624 | 301.2931 | 300 | 300 | 313 |  | 22.96303 | 60 | 3400 | 63.10208 | 60.01391 | -3.088169 | 60 | 993.4593 | 0 | 199.999422 | 200.34
03.08.2022 12:46:47 | 00:56:42 | 3402 |  | 0 | 300.2 | 492.9393 | 0 | 0 | 0 | 0 | 0 | 0 | 0 | 300.18 | 300.18 | 800.3795 |  | 8.447835 | 300 | 300 | 300 | 309 |  | 22.96103 | 60 | 3402 | 63.10168 | 60.01431 | -3.087368 | 60 | 993.4593 | 0 | 199.999422 | 200.34
03.08.2022 12:46:49 | 00:56:44 | 3404 |  | 0 | 300.2 | 492.9393 | 0 | 0 | 0 | 0 | 0 | 0 | 0 | 300.18 | 300.18 | 800.3795 |  | 8.447412 | 300 | 300 | 300 | 314 |  | 22.95802 | 60 | 3404 | 63.10007 | 60.01411 | -3.08596 | 60 | 993.4593 | 0 | 199.999422 | 200.34
03.08.2022 12:46:51 | 00:56:46 | 3406 |  | 0 | 300.2 | 492.9393 | 0 | 0 | 0 | 0 | 0 | 0 | 0 | 300.18 | 300.18 | 800.3795 |  | 8.447572 | 300 | 300 | 300 | 314 |  | 22.95541 | 60 | 3406 | 63.09927 | 60.01371 | -3.08556 | 60 | 993.4593 | 0 | 199.999422 | 200.34
03.08.2022 12:46:53 | 00:56:48 | 3408 |  | 0 | 300.2 | 492.9393 | 0 | 0 | 0 | 0 | 0 | 0 | 0 | 300.18 | 300.18 | 800.3795 |  | 8.447414 | 298.7069 | 300 | 300 | 310 |  | 22.953 | 60 | 3408 | 63.09827 | 60.01331 | -3.084957 | 60 | 993.4593 | 0 | 199.999422 | 200.34
03.08.2022 12:46:55 | 00:56:50 | 3410 |  | 0 | 300.2 | 492.9393 | 0 | 0 | 0 | 0 | 0 | 0 | 0 | 300.18 | 300.18 | 800.3795 |  | 8.447202 | 298.7069 | 300 | 300 | 310 |  | 22.95079 | 60 | 3410 | 63.09847 | 60.01371 | -3.084759 | 60 | 993.4593 | 0 | 199.999422 | 200.34
03.08.2022 12:46:57 | 00:56:52 | 3412 |  | 0 | 300.2 | 492.9393 | 0 | 0 | 0 | 0 | 0 | 0 | 0 | 300.18 | 300.18 | 800.3795 |  | 8.44752 | 298.7069 | 300 | 300 | 312 |  | 22.94939 | 60 | 3412 | 63.09827 | 60.01351 | -3.084755 | 60 | 993.4593 | 0 | 199.999422 | 200.34
03.08.2022 12:46:59 | 00:56:54 | 3414 |  | 0 | 300.2 | 492.9393 | 0 | 0 | 0 | 0 | 0 | 0 | 0 | 300.18 | 300.18 | 800.3795 |  | 8.447519 | 300 | 300 | 300 | 306 |  | 22.94718 | 60 | 3414 | 63.09686 | 60.01371 | -3.083153 | 60 | 993.4593 | 0 | 199.999422 | 200.34
03.08.2022 12:47:01 | 00:56:56 | 3416 |  | 0 | 300.2 | 492.9393 | 0 | 0 | 0 | 0 | 0 | 0 | 0 | 300.18 | 300.18 | 800.3795 |  | 8.447628 | 301.2931 | 300 | 300 | 308 |  | 22.94578 | 60 | 3416 | 63.09586 | 60.01291 | -3.082951 | 60 | 993.4593 | 0 | 199.999422 | 200.34
03.08.2022 12:47:03 | 00:56:58 | 3418 |  | 0 | 300.2 | 492.9393 | 0 | 0 | 0 | 0 | 0 | 0 | 0 | 300.18 | 300.18 | 800.3795 |  | 8.447575 | 298.7069 | 300 | 300 | 313 |  | 22.94297 | 60 | 3418 | 63.09586 | 60.01311 | -3.082748 | 60 | 993.4593 | 0 | 199.999422 | 200.34
03.08.2022 12:47:05 | 00:57:00 | 3420 |  | 0 | 300.2 | 492.9393 | 0 | 0 | 0 | 0 | 0 | 0 | 0 | 300.18 | 300.18 | 800.3795 |  | 8.447258 | 301.2931 | 300 | 300 | 313 |  | 22.94136 | 60 | 3420 | 63.09506 | 60.01291 | -3.08215 | 60 | 993.4593 | 0 | 199.999422 | 200.34
03.08.2022 12:47:07 | 00:57:02 | 3422 |  | 0 | 300.2 | 492.9393 | 0 | 0 | 0 | 0 | 0 | 0 | 0 | 300.18 | 300.18 | 800.3795 |  | 8.447256 | 300 | 300 | 300 | 312 |  | 22.93815 | 60 | 3422 | 63.09486 | 60.01331 | -3.081547 | 60 | 993.4593 | 0 | 199.999422 | 200.34
03.08.2022 12:47:09 | 00:57:04 | 3424 |  | 0 | 300.2 | 492.9393 | 0 | 0 | 0 | 0 | 0 | 0 | 0 | 300.18 | 300.18 | 800.3795 |  | 8.447043 | 298.7069 | 300 | 300 | 312 |  | 22.93575 | 60 | 3424 | 63.09385 | 60.01371 | -3.080143 | 60 | 993.4593 | 0 | 199.999422 | 200.34
03.08.2022 12:47:11 | 00:57:06 | 3426 |  | 0 | 300.2 | 492.9393 | 0 | 0 | 0 | 0 | 0 | 0 | 0 | 300.18 | 300.18 | 800.3795 |  | 8.447309 | 298.7069 | 300 | 300 | 314 |  | 22.93274 | 60 | 3426 | 63.09185 | 60.01351 | -3.078335 | 60 | 993.4593 | 0 | 199.999422 | 200.34
03.08.2022 12:47:13 | 00:57:08 | 3428 |  | 0 | 300.2 | 492.9393 | 0 | 0 | 0 | 0 | 0 | 0 | 0 | 300.18 | 300.18 | 800.3795 |  | 8.447153 | 300 | 300 | 300 | 313 |  | 22.92973 | 60 | 3428 | 63.08924 | 60.01271 | -3.07653 | 60 | 993.4593 | 0 | 199.999422 | 200.34
03.08.2022 12:47:15 | 00:57:10 | 3430 |  | 0 | 300.2 | 492.9393 | 0 | 0 | 0 | 0 | 0 | 0 | 0 | 300.18 | 300.18 | 800.3795 |  | 8.44726 | 298.7069 | 300 | 300 | 314 |  | 22.92692 | 60 | 3430 | 63.08723 | 60.01231 | -3.074928 | 60 | 993.4593 | 0 | 199.999422 | 200.34
03.08.2022 12:47:17 | 00:57:12 | 3432 |  | 0 | 300.2 | 492.9393 | 0 | 0 | 0 | 0 | 0 | 0 | 0 | 300.18 | 300.18 | 800.3795 |  | 8.447155 | 298.7069 | 300 | 300 | 313 |  | 22.92411 | 60 | 3432 | 63.08743 | 60.01191 | -3.075527 | 60 | 993.4593 | 0 | 199.999422 | 200.34
03.08.2022 12:47:19 | 00:57:14 | 3434 |  | 0 | 300.2 | 492.9393 | 0 | 0 | 0 | 0 | 0 | 0 | 0 | 300.18 | 300.18 | 800.3795 |  | 8.446995 | 300 | 300 | 300 | 313 |  | 22.9215 | 60 | 3434 | 63.08804 | 60.01251 | -3.075527 | 60 | 993.4593 | 0 | 199.999422 | 200.34
03.08.2022 12:47:21 | 00:57:16 | 3436 |  | 0 | 300.2 | 492.9393 | 0 | 0 | 0 | 0 | 0 | 0 | 0 | 300.18 | 300.18 | 800.3795 |  | 8.447261 | 300 | 300 | 300 | 317 |  | 22.91829 | 60 | 3436 | 63.08783 | 60.01191 | -3.075928 | 60 | 993.4593 | 0 | 199.999422 | 200.34
03.08.2022 12:47:23 | 00:57:18 | 3438 |  | 0 | 300.2 | 492.9393 | 0 | 0 | 0 | 0 | 0 | 0 | 0 | 300.18 | 300.18 | 800.3795 |  | 8.447156 | 298.7069 | 300 | 300 | 314 |  | 22.91548 | 60 | 3438 | 63.08743 | 60.0117 | -3.075729 | 60 | 993.4593 | 0 | 199.999422 | 200.34
03.08.2022 12:47:25 | 00:57:20 | 3440 |  | 0 | 300.2 | 492.9393 | 0 | 0 | 0 | 0 | 0 | 0 | 0 | 300.18 | 300.18 | 800.3795 |  | 8.446679 | 298.7069 | 300 | 300 | 313 |  | 22.91327 | 60 | 3440 | 63.08683 | 60.01191 | -3.074924 | 60 | 993.4593 | 0 | 199.999422 | 200.34
03.08.2022 12:47:27 | 00:57:22 | 3442 |  | 0 | 300.2 | 492.9393 | 0 | 0 | 0 | 0 | 0 | 0 | 0 | 300.18 | 300.18 | 800.3795 |  | 8.446837 | 300 | 300 | 300 | 315 |  | 22.91147 | 60 | 3442 | 63.08623 | 60.01211 | -3.074123 | 60 | 993.4593 | 0 | 199.999422 | 200.34
03.08.2022 12:47:29 | 00:57:24 | 3444 |  | 0 | 300.2 | 492.9393 | 0 | 0 | 0 | 0 | 0 | 0 | 0 | 300.18 | 300.18 | 800.3795 |  | 8.446573 | 300 | 300 | 300 | 313 |  | 22.90966 | 60 | 3444 | 63.08503 | 60.01211 | -3.072918 | 60 | 993.4593 | 0 | 199.999422 | 200.34
03.08.2022 12:47:31 | 00:57:26 | 3446 |  | 0 | 300.2 | 492.9393 | 0 | 0 | 0 | 0 | 0 | 0 | 0 | 300.18 | 300.18 | 800.3795 |  | 8.446894 | 298.7069 | 300 | 300 | 311 |  | 22.90745 | 60 | 3446 | 63.08322 | 60.0113 | -3.071918 | 60 | 993.4593 | 0 | 199.999422 | 200.34
03.08.2022 12:47:33 | 00:57:28 | 3448 |  | 0 | 300.2 | 492.9393 | 0 | 0 | 0 | 0 | 0 | 0 | 0 | 300.18 | 300.18 | 800.3795 |  | 8.446628 | 300 | 300 | 300 | 312 |  | 22.90525 | 60 | 3448 | 63.08322 | 60.01151 | -3.071716 | 60 | 993.4593 | 0 | 199.999422 | 200.34
03.08.2022 12:47:35 | 00:57:30 | 3450 |  | 0 | 300.2 | 492.9393 | 0 | 0 | 0 | 0 | 0 | 0 | 0 | 300.18 | 300.18 | 800.3795 |  | 8.446574 | 298.7069 | 300 | 300 | 313 |  | 22.90284 | 60 | 3450 | 63.08342 | 60.0117 | -3.071716 | 60 | 993.4593 | 0 | 199.999422 | 200.34
03.08.2022 12:47:37 | 00:57:32 | 3452 |  | 0 | 300.2 | 492.9393 | 0 | 0 | 0 | 0 | 0 | 0 | 0 | 300.18 | 300.18 | 800.3795 |  | 8.446733 | 298.7069 | 300 | 300 | 312 |  | 22.90063 | 60 | 3452 | 63.08322 | 60.0117 | -3.071518 | 60 | 993.4593 | 0 | 199.999422 | 200.34
03.08.2022 12:47:39 | 00:57:34 | 3454 |  | 0 | 300.2 | 492.9393 | 0 | 0 | 0 | 0 | 0 | 0 | 0 | 300.18 | 300.18 | 800.3795 |  | 8.446471 | 298.7069 | 300 | 300 | 314 |  | 22.89762 | 60 | 3454 | 63.08202 | 60.0111 | -3.070911 | 60 | 993.4593 | 0 | 199.999422 | 200.34
03.08.2022 12:47:41 | 00:57:36 | 3456 |  | 0 | 300.2 | 492.9393 | 0 | 0 | 0 | 0 | 0 | 0 | 0 | 300.18 | 300.18 | 800.3795 |  | 8.446153 | 301.2931 | 300 | 300 | 308 |  | 22.89401 | 60 | 3456 | 63.08202 | 60.01151 | -3.070511 | 60 | 993.4593 | 0 | 199.999422 | 200.34
03.08.2022 12:47:43 | 00:57:38 | 3458 |  | 0 | 300.2 | 492.9393 | 0 | 0 | 0 | 0 | 0 | 0 | 0 | 300.18 | 300.18 | 800.3795 |  | 8.446419 | 297.4138 | 300 | 300 | 308 |  | 22.89301 | 60 | 3458 | 63.08101 | 60.0109 | -3.07011 | 60 | 993.4593 | 0 | 199.999422 | 200.34
03.08.2022 12:47:45 | 00:57:40 | 3460 |  | 0 | 300.2 | 492.9393 | 0 | 0 | 0 | 0 | 0 | 0 | 0 | 300.18 | 300.18 | 800.3795 |  | 8.445943 | 297.4138 | 300 | 300 | 311 |  | 22.8898 | 60 | 3460 | 63.07981 | 60.0109 | -3.068905 | 60 | 993.4593 | 0 | 199.999422 | 200.34
03.08.2022 12:47:47 | 00:57:42 | 3462 |  | 0 | 300.2 | 492.9393 | 0 | 0 | 0 | 0 | 0 | 0 | 0 | 300.18 | 300.18 | 800.3795 |  | 8.446048 | 300 | 300 | 300 | 310 |  | 22.88799 | 60 | 3462 | 63.07961 | 60.0111 | -3.068504 | 60 | 993.4593 | 0 | 199.999422 | 200.34
03.08.2022 12:47:49 | 00:57:44 | 3464 |  | 0 | 300.2 | 492.9393 | 0 | 0 | 0 | 0 | 0 | 0 | 0 | 300.18 | 300.18 | 800.3795 |  | 8.445887 | 297.4138 | 300 | 300 | 306 |  | 22.88518 | 60 | 3464 | 63.0788 | 60.0117 | -3.067101 | 60 | 993.4593 | 0 | 199.999422 | 200.34
03.08.2022 12:47:51 | 00:57:46 | 3466 |  | 0 | 300.2 | 492.9393 | 0 | 0 | 0 | 0 | 0 | 0 | 0 | 300.18 | 300.18 | 800.3795 |  | 8.445997 | 300 | 300 | 300 | 307 |  | 22.88097 | 60 | 3466 | 63.0766 | 60.0103 | -3.066299 | 60 | 993.4593 | 0 | 199.999422 | 200.34
03.08.2022 12:47:53 | 00:57:48 | 3468 |  | 0 | 300.2 | 492.9393 | 0 | 0 | 0 | 0 | 0 | 0 | 0 | 300.18 | 300.18 | 800.3795 |  | 8.446102 | 298.7069 | 300 | 300 | 312 |  | 22.87916 | 60 | 3468 | 63.0756 | 60.0107 | -3.064896 | 60 | 993.4593 | 0 | 199.999422 | 200.34
03.08.2022 12:47:55 | 00:57:50 | 3470 |  | 0 | 300.2 | 492.9393 | 0 | 0 | 0 | 0 | 0 | 0 | 0 | 300.18 | 300.18 | 800.3795 |  | 8.445468 | 300 | 300 | 300 | 309 |  | 22.87675 | 60 | 3470 | 63.07579 | 60.0105 | -3.065292 | 60 | 993.4593 | 0 | 199.999422 | 200.34
03.08.2022 12:47:57 | 00:57:52 | 3472 |  | 0 | 300.2 | 492.9393 | 0 | 0 | 0 | 0 | 0 | 0 | 0 | 300.18 | 300.18 | 800.3795 |  | 8.445733 | 300 | 300 | 300 | 305 |  | 22.87435 | 60 | 3472 | 63.0766 | 60.0105 | -3.066097 | 60 | 993.4593 | 0 | 199.999422 | 200.34
03.08.2022 12:47:59 | 00:57:54 | 3474 |  | 0 | 300.2 | 492.9393 | 0 | 0 | 0 | 0 | 0 | 0 | 0 | 300.18 | 300.18 | 800.3795 |  | 8.445045 | 298.7069 | 300 | 300 | 311 |  | 22.87174 | 60 | 3474 | 63.0766 | 60.0105 | -3.066097 | 60 | 993.4593 | 0 | 199.999422 | 200.34
03.08.2022 12:48:01 | 00:57:56 | 3476 |  | 0 | 300.2 | 492.9393 | 0 | 0 | 0 | 0 | 0 | 0 | 0 | 300.18 | 300.18 | 800.3795 |  | 8.445627 | 297.4138 | 300 | 300 | 311 |  | 22.86953 | 60 | 3476 | 63.0752 | 60.0105 | -3.064693 | 60 | 993.4593 | 0 | 199.999422 | 200.34
03.08.2022 12:48:03 | 00:57:58 | 3478 |  | 0 | 300.2 | 492.9393 | 0 | 0 | 0 | 0 | 0 | 0 | 0 | 300.18 | 300.18 | 800.3795 |  | 8.445362 | 300 | 300 | 300 | 312 |  | 22.86672 | 60 | 3478 | 63.07499 | 60.0107 | -3.064293 | 60 | 993.4593 | 0 | 199.999422 | 200.34
03.08.2022 12:48:05 | 00:58:00 | 3480 |  | 0 | 300.2 | 492.9393 | 0 | 0 | 0 | 0 | 0 | 0 | 0 | 300.18 | 300.18 | 800.3795 |  | 8.445574 | 300 | 300 | 300 | 310 |  | 22.86391 | 60 | 3480 | 63.07379 | 60.0105 | -3.063286 | 60 | 993.4593 | 0 | 199.999422 | 200.34
03.08.2022 12:48:07 | 00:58:02 | 3482 |  | 0 | 300.2 | 492.9393 | 0 | 0 | 0 | 0 | 0 | 0 | 0 | 300.18 | 300.18 | 800.3795 |  | 8.445521 | 301.2931 | 300 | 300 | 310 |  | 22.8609 | 60 | 3482 | 63.07299 | 60.0105 | -3.062485 | 60 | 993.4593 | 0 | 199.999422 | 200.34
03.08.2022 12:48:09 | 00:58:04 | 3484 |  | 0 | 300.2 | 492.9393 | 0 | 0 | 0 | 0 | 0 | 0 | 0 | 300.18 | 300.18 | 800.3795 |  | 8.445312 | 300 | 300 | 300 | 311 |  | 22.85789 | 60 | 3484 | 63.07219 | 60.0099 | -3.062286 | 60 | 993.4593 | 0 | 199.999422 | 200.34
03.08.2022 12:48:11 | 00:58:06 | 3486 |  | 0 | 300.2 | 492.9393 | 0 | 0 | 0 | 0 | 0 | 0 | 0 | 300.18 | 300.18 | 800.3795 |  | 8.445314 | 300 | 300 | 300 | 313 |  | 22.85509 | 60 | 3486 | 63.07178 | 60.0091 | -3.062683 | 60 | 993.4593 | 0 | 199.999422 | 200.34
03.08.2022 12:48:13 | 00:58:08 | 3488 |  | 0 | 300.2 | 492.9393 | 0 | 0 | 0 | 0 | 0 | 0 | 0 | 300.18 | 300.18 | 800.3795 |  | 8.444733 | 300 | 300 | 300 | 311 |  | 22.85288 | 60 | 3488 | 63.07299 | 60.0093 | -3.06369 | 60 | 993.4593 | 0 | 199.999422 | 200.34
03.08.2022 12:48:15 | 00:58:10 | 3490 |  | 0 | 300.2 | 492.9393 | 0 | 0 | 0 | 0 | 0 | 0 | 0 | 300.18 | 300.18 | 800.3795 |  | 8.444573 | 300 | 300 | 300 | 308 |  | 22.85007 | 60 | 3490 | 63.07379 | 60.0093 | -3.064491 | 60 | 993.4593 | 0 | 199.999422 | 200.34
03.08.2022 12:48:17 | 00:58:12 | 3492 |  | 0 | 300.2 | 492.9393 | 0 | 0 | 0 | 0 | 0 | 0 | 0 | 300.18 | 300.18 | 800.3795 |  | 8.444735 | 300 | 300 | 300 | 310 |  | 22.84746 | 60 | 3492 | 63.07399 | 60.00869 | -3.065296 | 60 | 993.4593 | 0 | 199.999422 | 200.34
03.08.2022 12:48:19 | 00:58:14 | 3494 |  | 0 | 300.2 | 492.9393 | 0 | 0 | 0 | 0 | 0 | 0 | 0 | 300.18 | 300.18 | 800.3795 |  | 8.444468 | 300 | 300 | 300 | 314 |  | 22.84365 | 60 | 3494 | 63.07419 | 60.0095 | -3.064693 | 60 | 993.4593 | 0 | 199.999422 | 200.34
03.08.2022 12:48:21 | 00:58:16 | 3496 |  | 0 | 300.2 | 492.9393 | 0 | 0 | 0 | 0 | 0 | 0 | 0 | 300.18 | 300.18 | 800.3795 |  | 8.444787 | 298.7069 | 300 | 300 | 312 |  | 22.84224 | 60 | 3496 | 63.07439 | 60.00869 | -3.065697 | 60 | 993.4593 | 0 | 199.999422 | 200.34
03.08.2022 12:48:23 | 00:58:18 | 3498 |  | 0 | 300.2 | 492.9393 | 0 | 0 | 0 | 0 | 0 | 0 | 0 | 300.18 | 300.18 | 800.3795 |  | 8.444839 | 300 | 300 | 300 | 313 |  | 22.83984 | 60 | 3498 | 63.07459 | 60.0091 | -3.065495 | 60 | 993.4593 | 0 | 199.999422 | 200.34
03.08.2022 12:48:25 | 00:58:20 | 3500 |  | 0 | 300.2 | 492.9393 | 0 | 0 | 0 | 0 | 0 | 0 | 0 | 300.18 | 300.18 | 800.3795 |  | 8.444681 | 297.4138 | 300 | 300 | 314 |  | 22.83763 | 60 | 3500 | 63.07499 | 60.0089 | -3.066097 | 60 | 993.4593 | 0 | 199.999422 | 200.34
03.08.2022 12:48:27 | 00:58:22 | 3502 |  | 0 | 300.2 | 492.9393 | 0 | 0 | 0 | 0 | 0 | 0 | 0 | 300.18 | 300.18 | 800.3795 |  | 8.444787 | 298.7069 | 300 | 300 | 315 |  | 22.83542 | 60 | 3502 | 63.07419 | 60.00869 | -3.065498 | 60 | 993.4593 | 0 | 199.999422 | 200.34
03.08.2022 12:48:29 | 00:58:24 | 3504 |  | 0 | 300.2 | 492.9393 | 0 | 0 | 0 | 0 | 0 | 0 | 0 | 300.18 | 300.18 | 800.3795 |  | 8.444575 | 300 | 300 | 300 | 313 |  | 22.83362 | 60 | 3504 | 63.07459 | 60.00869 | -3.065899 | 60 | 993.4593 | 0 | 199.999422 | 200.34
03.08.2022 12:48:31 | 00:58:26 | 3506 |  | 0 | 300.2 | 492.9393 | 0 | 0 | 0 | 0 | 0 | 0 | 0 | 300.18 | 300.18 | 800.3795 |  | 8.444893 | 298.7069 | 300 | 300 | 314 |  | 22.83141 | 60 | 3506 | 63.07459 | 60.00869 | -3.065899 | 60 | 993.4593 | 0 | 199.999422 | 200.34
03.08.2022 12:48:33 | 00:58:28 | 3508 |  | 0 | 300.2 | 492.9393 | 0 | 0 | 0 | 0 | 0 | 0 | 0 | 300.18 | 300.18 | 800.3795 |  | 8.445 | 300 | 300 | 300 | 312 |  | 22.8292 | 60 | 3508 | 63.07479 | 60.0085 | -3.066296 | 60 | 993.4593 | 0 | 199.999422 | 200.34
03.08.2022 12:48:35 | 00:58:30 | 3510 |  | 0 | 300.2 | 492.9393 | 0 | 0 | 0 | 0 | 0 | 0 | 0 | 300.18 | 300.18 | 800.3795 |  | 8.444736 | 298.7069 | 300 | 300 | 316 |  | 22.8272 | 60 | 3510 | 63.07399 | 60.00809 | -3.065895 | 60 | 993.4593 | 0 | 199.999422 | 200.34
03.08.2022 12:48:37 | 00:58:32 | 3512 |  | 0 | 300.2 | 492.9393 | 0 | 0 | 0 | 0 | 0 | 0 | 0 | 300.18 | 300.18 | 800.3795 |  | 8.445053 | 298.7069 | 300 | 300 | 314 |  | 22.82539 | 60 | 3512 | 63.07339 | 60.00829 | -3.065094 | 60 | 993.4593 | 0 | 199.999422 | 200.34
03.08.2022 12:48:39 | 00:58:34 | 3514 |  | 0 | 300.2 | 492.9393 | 0 | 0 | 0 | 0 | 0 | 0 | 0 | 300.18 | 300.18 | 800.3795 |  | 8.444578 | 298.7069 | 300 | 300 | 312 |  | 22.82278 | 60 | 3514 | 63.07299 | 60.00789 | -3.065094 | 60 | 993.4593 | 0 | 199.999422 | 200.34
03.08.2022 12:48:41 | 00:58:36 | 3516 |  | 0 | 300.2 | 492.9393 | 0 | 0 | 0 | 0 | 0 | 0 | 0 | 300.18 | 300.18 | 800.3795 |  | 8.444789 | 301.2931 | 300 | 300 | 314 |  | 22.82017 | 60 | 3516 | 63.07238 | 60.00829 | -3.064091 | 60 | 993.4593 | 0 | 199.999422 | 200.34
03.08.2022 12:48:43 | 00:58:38 | 3518 |  | 0 | 300.2 | 492.9393 | 0 | 0 | 0 | 0 | 0 | 0 | 0 | 300.18 | 300.18 | 800.3795 |  | 8.444472 | 298.7069 | 300 | 300 | 316 |  | 22.81837 | 60 | 3518 | 63.07339 | 60.00789 | -3.065495 | 60 | 993.4593 | 0 | 199.999422 | 200.34
03.08.2022 12:48:45 | 00:58:40 | 3520 |  | 0 | 300.2 | 492.9393 | 0 | 0 | 0 | 0 | 0 | 0 | 0 | 300.18 | 300.18 | 800.3795 |  | 8.444472 | 298.7069 | 300 | 300 | 314 |  | 22.81576 | 60 | 3520 | 63.07278 | 60.00809 | -3.06469 | 60 | 993.4593 | 0 | 199.999422 | 200.34
03.08.2022 12:48:47 | 00:58:42 | 3522 |  | 0 | 300.2 | 492.9393 | 0 | 0 | 0 | 0 | 0 | 0 | 0 | 300.18 | 300.18 | 800.3795 |  | 8.44458 | 300 | 300 | 300 | 311 |  | 22.81335 | 60 | 3522 | 63.07299 | 60.00749 | -3.065495 | 60 | 993.4593 | 0 | 199.999422 | 200.34
03.08.2022 12:48:49 | 00:58:44 | 3524 |  | 0 | 300.2 | 492.9393 | 0 | 0 | 0 | 0 | 0 | 0 | 0 | 300.18 | 300.18 | 800.3795 |  | 8.444104 | 298.7069 | 300 | 300 | 312 |  | 22.81034 | 60 | 3524 | 63.07299 | 60.00749 | -3.065495 | 60 | 993.4593 | 0 | 199.999422 | 200.34
03.08.2022 12:48:51 | 00:58:46 | 3526 |  | 0 | 300.2 | 492.9393 | 0 | 0 | 0 | 0 | 0 | 0 | 0 | 300.18 | 300.18 | 800.3795 |  | 8.444316 | 298.7069 | 300 | 300 | 314 |  | 22.80773 | 60 | 3526 | 63.07339 | 60.00729 | -3.066097 | 60 | 993.4593 | 0 | 199.999422 | 200.34
03.08.2022 12:48:53 | 00:58:48 | 3528 |  | 0 | 300.2 | 492.9393 | 0 | 0 | 0 | 0 | 0 | 0 | 0 | 300.18 | 300.18 | 800.3795 |  | 8.444529 | 298.7069 | 300 | 300 | 313 |  | 22.80392 | 60 | 3528 | 63.07399 | 60.00709 | -3.066898 | 60 | 993.4593 | 0 | 199.999422 | 200.34
03.08.2022 12:48:55 | 00:58:50 | 3530 |  | 0 | 300.2 | 492.9393 | 0 | 0 | 0 | 0 | 0 | 0 | 0 | 300.18 | 300.18 | 800.3795 |  | 8.444316 | 298.7069 | 300 | 300 | 313 |  | 22.80071 | 60 | 3530 | 63.07459 | 60.00749 | -3.067101 | 60 | 993.4593 | 0 | 199.999422 | 200.34
03.08.2022 12:48:57 | 00:58:52 | 3532 |  | 0 | 300.2 | 492.9393 | 0 | 0 | 0 | 0 | 0 | 0 | 0 | 300.18 | 300.18 | 800.3795 |  | 8.444054 | 298.7069 | 300 | 300 | 313 |  | 22.7981 | 60 | 3532 | 63.0752 | 60.00669 | -3.068508 | 60 | 993.4593 | 0 | 199.999422 | 200.34
03.08.2022 12:48:59 | 00:58:54 | 3534 |  | 0 | 300.2 | 492.9393 | 0 | 0 | 0 | 0 | 0 | 0 | 0 | 300.18 | 300.18 | 800.3795 |  | 8.444054 | 300 | 300 | 300 | 317 |  | 22.79449 | 60 | 3534 | 63.07439 | 60.00669 | -3.067703 | 60 | 993.4593 | 0 | 199.999422 | 200.34
03.08.2022 12:49:01 | 00:58:56 | 3536 |  | 0 | 300.2 | 492.9393 | 0 | 0 | 0 | 0 | 0 | 0 | 0 | 300.18 | 300.18 | 800.3795 |  | 8.444424 | 297.4138 | 300 | 300 | 313 |  | 22.79329 | 60 | 3536 | 63.0752 | 60.00689 | -3.068306 | 60 | 993.4593 | 0 | 199.999422 | 200.34
03.08.2022 12:49:03 | 00:58:58 | 3538 |  | 0 | 300.2 | 492.9393 | 0 | 0 | 0 | 0 | 0 | 0 | 0 | 300.18 | 300.18 | 800.3795 |  | 8.44395 | 300 | 300 | 300 | 312 |  | 22.79068 | 60 | 3538 | 63.0762 | 60.00629 | -3.069912 | 60 | 993.4593 | 0 | 199.999422 | 200.34
03.08.2022 12:49:05 | 00:59:00 | 3540 |  | 0 | 300.2 | 492.9393 | 0 | 0 | 0 | 0 | 0 | 0 | 0 | 300.18 | 300.18 | 800.3795 |  | 8.444003 | 298.7069 | 300 | 300 | 313 |  | 22.78847 | 60 | 3540 | 63.0756 | 60.00609 | -3.069508 | 60 | 993.4593 | 0 | 199.999422 | 200.34
03.08.2022 12:49:07 | 00:59:02 | 3542 |  | 0 | 300.2 | 492.9393 | 0 | 0 | 0 | 0 | 0 | 0 | 0 | 300.18 | 300.18 | 800.3795 |  | 8.444215 | 300 | 300 | 300 | 313 |  | 22.78586 | 60 | 3542 | 63.077 | 60.00589 | -3.071114 | 60 | 993.4593 | 0 | 199.999422 | 200.34
03.08.2022 12:49:09 | 00:59:04 | 3544 |  | 0 | 300.2 | 492.9393 | 0 | 0 | 0 | 0 | 0 | 0 | 0 | 300.18 | 300.18 | 800.3795 |  | 8.44379 | 300 | 300 | 300 | 316 |  | 22.78325 | 60 | 3544 | 63.07821 | 60.00629 | -3.071918 | 60 | 993.4593 | 0 | 199.999422 | 200.34
03.08.2022 12:49:11 | 00:59:06 | 3546 |  | 0 | 300.2 | 492.9393 | 0 | 0 | 0 | 0 | 0 | 0 | 0 | 300.18 | 300.18 | 800.3795 |  | 8.444057 | 300 | 300 | 300 | 314 |  | 22.78045 | 60 | 3546 | 63.07961 | 60.00589 | -3.073723 | 60 | 993.4593 | 0 | 199.999422 | 200.34
03.08.2022 12:49:13 | 00:59:08 | 3548 |  | 0 | 300.2 | 492.9393 | 0 | 0 | 0 | 0 | 0 | 0 | 0 | 300.18 | 300.18 | 800.3795 |  | 8.444111 | 297.4138 | 300 | 300 | 313 |  | 22.77844 | 60 | 3548 | 63.08001 | 60.00569 | -3.074322 | 60 | 993.4593 | 0 | 199.999422 | 200.34
03.08.2022 12:49:15 | 00:59:10 | 3550 |  | 0 | 300.2 | 492.9393 | 0 | 0 | 0 | 0 | 0 | 0 | 0 | 300.18 | 300.18 | 800.3795 |  | 8.443633 | 300 | 300 | 300 | 313 |  | 22.77583 | 60 | 3550 | 63.08101 | 60.00609 | -3.074924 | 60 | 993.4593 | 0 | 199.999422 | 200.34
03.08.2022 12:49:17 | 00:59:12 | 3552 |  | 0 | 300.2 | 492.9393 | 0 | 0 | 0 | 0 | 0 | 0 | 0 | 300.18 | 300.18 | 800.3795 |  | 8.443582 | 300 | 300 | 300 | 317 |  | 22.77423 | 60 | 3552 | 63.08141 | 60.00569 | -3.075726 | 60 | 993.4593 | 0 | 199.999422 | 200.34
03.08.2022 12:49:19 | 00:59:14 | 3554 |  | 0 | 300.2 | 492.9393 | 0 | 0 | 0 | 0 | 0 | 0 | 0 | 300.18 | 300.18 | 800.3795 |  | 8.443528 | 298.7069 | 300 | 300 | 314 |  | 22.77202 | 60 | 3554 | 63.08061 | 60.00589 | -3.074726 | 60 | 993.4593 | 0 | 199.999422 | 200.34
03.08.2022 12:49:21 | 00:59:16 | 3556 |  | 0 | 300.2 | 492.9393 | 0 | 0 | 0 | 0 | 0 | 0 | 0 | 300.18 | 300.18 | 800.3795 |  | 8.443212 | 300 | 300 | 300 | 316 |  | 22.76961 | 60 | 3556 | 63.08121 | 60.00569 | -3.075527 | 60 | 993.4593 | 0 | 199.999422 | 200.34
03.08.2022 12:49:23 | 00:59:18 | 3558 |  | 0 | 300.2 | 492.9393 | 0 | 0 | 0 | 0 | 0 | 0 | 0 | 300.18 | 300.18 | 800.3795 |  | 8.44353 | 302.5862 | 300 | 300 | 315 |  | 22.7664 | 60 | 3558 | 63.08061 | 60.00528 | -3.075329 | 60 | 993.4593 | 0 | 199.999422 | 200.34
03.08.2022 12:49:25 | 00:59:20 | 3560 |  | 0 | 300.2 | 492.9393 | 0 | 0 | 0 | 0 | 0 | 0 | 0 | 300.18 | 300.18 | 800.3795 |  | 8.443107 | 296.1207 | 300 | 300 | 319 |  | 22.76399 | 60 | 3560 | 63.08101 | 60.00528 | -3.075729 | 60 | 993.4593 | 0 | 199.999422 | 200.34
03.08.2022 12:49:27 | 00:59:22 | 3562 |  | 0 | 300.2 | 492.9393 | 0 | 0 | 0 | 0 | 0 | 0 | 0 | 300.18 | 300.18 | 800.3795 |  | 8.442844 | 300 | 300 | 300 | 315 |  | 22.76098 | 60 | 3562 | 63.08141 | 60.00468 | -3.076729 | 60 | 993.4593 | 0 | 199.999422 | 200.34
03.08.2022 12:49:29 | 00:59:24 | 3564 |  | 0 | 300.2 | 492.9393 | 0 | 0 | 0 | 0 | 0 | 0 | 0 | 300.18 | 300.18 | 800.3795 |  | 8.443056 | 300 | 300 | 300 | 311 |  | 22.75817 | 60 | 3564 | 63.08262 | 60.00468 | -3.077934 | 60 | 993.4593 | 0 | 199.999422 | 200.34
03.08.2022 12:49:31 | 00:59:26 | 3566 |  | 0 | 300.2 | 492.9393 | 0 | 0 | 0 | 0 | 0 | 0 | 0 | 300.18 | 300.18 | 800.3795 |  | 8.442844 | 300 | 300 | 300 | 310 |  | 22.75556 | 60 | 3566 | 63.08402 | 60.00528 | -3.078739 | 60 | 993.4593 | 0 | 199.999422 | 200.34
03.08.2022 12:49:33 | 00:59:28 | 3568 |  | 0 | 300.2 | 492.9393 | 0 | 0 | 0 | 0 | 0 | 0 | 0 | 300.18 | 300.18 | 800.3795 |  | 8.442948 | 298.7069 | 300 | 300 | 310 |  | 22.75316 | 60 | 3568 | 63.08523 | 60.00448 | -3.080746 | 60 | 993.4593 | 0 | 199.999422 | 200.34
03.08.2022 12:49:35 | 00:59:30 | 3570 |  | 0 | 300.2 | 492.9393 | 0 | 0 | 0 | 0 | 0 | 0 | 0 | 300.18 | 300.18 | 800.3795 |  | 8.443163 | 300 | 300 | 300 | 309 |  | 22.75035 | 60 | 3570 | 63.08503 | 60.00508 | -3.079941 | 60 | 993.4593 | 0 | 199.999422 | 200.34
03.08.2022 12:49:37 | 00:59:32 | 3572 |  | 0 | 300.2 | 492.9393 | 0 | 0 | 0 | 0 | 0 | 0 | 0 | 300.18 | 300.18 | 800.3795 |  | 8.443372 | 298.7069 | 300 | 300 | 310 |  | 22.74754 | 60 | 3572 | 63.08482 | 60.00508 | -3.079739 | 60 | 993.4593 | 0 | 199.999422 | 200.34
03.08.2022 12:49:39 | 00:59:34 | 3574 |  | 0 | 300.2 | 492.9393 | 0 | 0 | 0 | 0 | 0 | 0 | 0 | 300.18 | 300.18 | 800.3795 |  | 8.443108 | 301.2931 | 300 | 300 | 310 |  | 22.74493 | 60 | 3574 | 63.08402 | 60.00428 | -3.079742 | 60 | 993.4593 | 0 | 199.999422 | 200.34
03.08.2022 12:49:41 | 00:59:36 | 3576 |  | 0 | 300.2 | 492.9393 | 0 | 0 | 0 | 0 | 0 | 0 | 0 | 300.18 | 300.18 | 800.3795 |  | 8.443005 | 298.7069 | 300 | 300 | 311 |  | 22.74272 | 60 | 3576 | 63.08382 | 60.00468 | -3.079136 | 60 | 993.4593 | 0 | 199.999422 | 200.34
03.08.2022 12:49:43 | 00:59:38 | 3578 |  | 0 | 300.2 | 492.9393 | 0 | 0 | 0 | 0 | 0 | 0 | 0 | 300.18 | 300.18 | 800.3795 |  | 8.442898 | 298.7069 | 300 | 300 | 312 |  | 22.73971 | 60 | 3578 | 63.08402 | 60.00428 | -3.079742 | 60 | 993.4593 | 0 | 199.999422 | 200.34
03.08.2022 12:49:45 | 00:59:40 | 3580 |  | 0 | 300.2 | 492.9393 | 0 | 0 | 0 | 0 | 0 | 0 | 0 | 300.18 | 300.18 | 800.3795 |  | 8.442846 | 300 | 300 | 300 | 309 |  | 22.7371 | 60 | 3580 | 63.08442 | 60.00348 | -3.080944 | 60 | 993.4593 | 0 | 199.999422 | 200.34
03.08.2022 12:49:47 | 00:59:42 | 3582 |  | 0 | 300.2 | 492.9393 | 0 | 0 | 0 | 0 | 0 | 0 | 0 | 300.18 | 300.18 | 800.3795 |  | 8.44269 | 300 | 300 | 300 | 309 |  | 22.7345 | 60 | 3582 | 63.08442 | 60.00368 | -3.080742 | 60 | 993.4593 | 0 | 199.999422 | 200.34
03.08.2022 12:49:49 | 00:59:44 | 3584 |  | 0 | 300.2 | 492.9393 | 0 | 0 | 0 | 0 | 0 | 0 | 0 | 300.18 | 300.18 | 800.3795 |  | 8.442531 | 298.7069 | 300 | 300 | 310 |  | 22.73129 | 60 | 3584 | 63.08663 | 60.00408 | -3.08255 | 60 | 993.4593 | 0 | 199.999422 | 200.34
03.08.2022 12:49:51 | 00:59:46 | 3586 |  | 0 | 300.2 | 492.9393 | 0 | 0 | 0 | 0 | 0 | 0 | 0 | 300.18 | 300.18 | 800.3795 |  | 8.442424 | 298.7069 | 300 | 300 | 311 |  | 22.72687 | 60 | 3586 | 63.08844 | 60.00388 | -3.084557 | 60 | 993.4593 | 0 | 199.999422 | 200.34
03.08.2022 12:49:53 | 00:59:48 | 3588 |  | 0 | 300.2 | 492.9393 | 0 | 0 | 0 | 0 | 0 | 0 | 0 | 300.18 | 300.18 | 800.3795 |  | 8.442425 | 298.7069 | 300 | 300 | 312 |  | 22.72386 | 60 | 3588 | 63.08884 | 60.00368 | -3.085155 | 60 | 993.4593 | 0 | 199.999422 | 200.34
03.08.2022 12:49:55 | 00:59:50 | 3590 |  | 0 | 300.2 | 492.9393 | 0 | 0 | 0 | 0 | 0 | 0 | 0 | 300.18 | 300.18 | 800.3795 |  | 8.442214 | 300 | 300 | 300 | 309 |  | 22.72145 | 60 | 3590 | 63.08924 | 60.00388 | -3.085358 | 60 | 993.4593 | 0 | 199.999422 | 200.34
03.08.2022 12:49:57 | 00:59:52 | 3592 |  | 0 | 300.2 | 492.9393 | 0 | 0 | 0 | 0 | 0 | 0 | 0 | 300.18 | 300.18 | 800.3795 |  | 8.442477 | 298.7069 | 300 | 300 | 312 |  | 22.71945 | 60 | 3592 | 63.08984 | 60.00388 | -3.08596 | 60 | 993.4593 | 0 | 199.999422 | 200.34
03.08.2022 12:49:59 | 00:59:54 | 3594 |  | 0 | 300.2 | 492.9393 | 0 | 0 | 0 | 0 | 0 | 0 | 0 | 300.18 | 300.18 | 800.3795 |  | 8.442213 | 297.4138 | 300 | 300 | 312 |  | 22.71744 | 60 | 3594 | 63.08944 | 60.00388 | -3.08556 | 60 | 993.4593 | 0 | 199.999422 | 200.34
03.08.2022 12:50:01 | 00:59:56 | 3596 |  | 0 | 300.2 | 492.9393 | 0 | 0 | 0 | 0 | 0 | 0 | 0 | 300.18 | 300.18 | 800.3795 |  | 8.442266 | 300 | 300 | 300 | 314 |  | 22.71564 | 60 | 3596 | 63.08864 | 60.00368 | -3.084957 | 60 | 993.4593 | 0 | 199.999422 | 200.34
03.08.2022 12:50:03 | 00:59:58 | 3598 |  | 0 | 300.2 | 492.9393 | 0 | 0 | 0 | 0 | 0 | 0 | 0 | 300.18 | 300.18 | 800.3795 |  | 8.442161 | 298.7069 | 300 | 300 | 315 |  | 22.71383 | 60 | 3598 | 63.08783 | 60.00368 | -3.084152 | 60 | 993.4593 | 0 | 199.999422 | 200.34
03.08.2022 12:50:05 | 01:00:00 | 3600 |  | 0 | 300.2 | 492.9393 | 0 | 0 | 0 | 0 | 0 | 0 | 0 | 300.18 | 300.18 | 800.3795 |  | 8.442055 | 298.7069 | 300 | 300 | 311 |  | 22.71222 | 60 | 3600 | 63.08804 | 60.00348 | -3.084557 | 60 | 993.4593 | 0 | 199.999422 | 200.34
03.08.2022 12:50:07 | 01:00:02 | 3602 |  | 0 | 300.2 | 492.9393 | 0 | 0 | 0 | 0 | 0 | 0 | 0 | 300.18 | 300.18 | 800.3795 |  | 8.442003 | 298.7069 | 300 | 300 | 311 |  | 22.71082 | 60 | 3602 | 63.08844 | 60.00268 | -3.085758 | 60 | 993.4593 | 0 | 199.999422 | 200.34
03.08.2022 12:50:09 | 01:00:04 | 3604 |  | 0 | 300.2 | 492.9393 | 0 | 0 | 0 | 0 | 0 | 0 | 0 | 300.18 | 300.18 | 800.3795 |  | 8.441953 | 298.7069 | 300 | 300 | 306 |  | 22.70942 | 60 | 3604 | 63.08823 | 60.00328 | -3.084957 | 60 | 993.4593 | 0 | 199.999422 | 200.34
03.08.2022 12:50:11 | 01:00:06 | 3606 |  | 0 | 300.2 | 492.9393 | 0 | 0 | 0 | 0 | 0 | 0 | 0 | 300.18 | 300.18 | 800.3795 |  | 8.441687 | 298.7069 | 300 | 300 | 310 |  | 22.70761 | 60 | 3606 | 63.08944 | 60.00308 | -3.086361 | 60 | 993.4593 | 0 | 199.999422 | 200.34
03.08.2022 12:50:13 | 01:00:08 | 3608 |  | 0 | 300.2 | 492.9393 | 0 | 0 | 0 | 0 | 0 | 0 | 0 | 300.18 | 300.18 | 800.3795 |  | 8.44211 | 297.4138 | 300 | 300 | 309 |  | 22.70601 | 60 | 3608 | 63.08944 | 60.00348 | -3.08596 | 60 | 993.4593 | 0 | 199.999422 | 200.34
03.08.2022 12:50:15 | 01:00:10 | 3610 |  | 0 | 300.2 | 492.9393 | 0 | 0 | 0 | 0 | 0 | 0 | 0 | 300.18 | 300.18 | 800.3795 |  | 8.442056 | 298.7069 | 300 | 300 | 312 |  | 22.7042 | 60 | 3610 | 63.09084 | 60.00308 | -3.087765 | 60 | 993.4593 | 0 | 199.999422 | 200.34
03.08.2022 12:50:17 | 01:00:12 | 3612 |  | 0 | 300.2 | 492.9393 | 0 | 0 | 0 | 0 | 0 | 0 | 0 | 300.18 | 300.18 | 800.3795 |  | 8.441898 | 301.2931 | 300 | 300 | 310 |  | 22.70259 | 60 | 3612 | 63.09084 | 60.00308 | -3.087765 | 60 | 993.4593 | 0 | 199.999422 | 200.34
03.08.2022 12:50:19 | 01:00:14 | 3614 |  | 0 | 300.2 | 492.9393 | 0 | 0 | 0 | 0 | 0 | 0 | 0 | 300.18 | 300.18 | 800.3795 |  | 8.442004 | 300 | 300 | 300 | 311 |  | 22.70159 | 60 | 3614 | 63.09124 | 60.00208 | -3.089169 | 60 | 993.4593 | 0 | 199.999422 | 200.34
03.08.2022 12:50:21 | 01:00:16 | 3616 |  | 0 | 300.2 | 492.9393 | 0 | 0 | 0 | 0 | 0 | 0 | 0 | 300.18 | 300.18 | 800.3795 |  | 8.442166 | 301.2931 | 300 | 300 | 317 |  | 22.69878 | 60 | 3616 | 63.09185 | 60.00248 | -3.089371 | 60 | 993.4593 | 0 | 199.999422 | 200.34
03.08.2022 12:50:23 | 01:00:18 | 3618 |  | 0 | 300.2 | 492.9393 | 0 | 0 | 0 | 0 | 0 | 0 | 0 | 300.18 | 300.18 | 800.3795 |  | 8.441636 | 298.7069 | 300 | 300 | 315 |  | 22.69818 | 60 | 3618 | 63.09385 | 60.00248 | -3.091377 | 60 | 993.4593 | 0 | 199.999422 | 200.34
03.08.2022 12:50:25 | 01:00:20 | 3620 |  | 0 | 300.2 | 492.9393 | 0 | 0 | 0 | 0 | 0 | 0 | 0 | 300.18 | 300.18 | 800.3795 |  | 8.442006 | 300 | 300 | 300 | 314 |  | 22.69617 | 60 | 3620 | 63.09586 | 60.00248 | -3.093384 | 60 | 993.4593 | 0 | 199.999422 | 200.34
03.08.2022 12:50:27 | 01:00:22 | 3622 |  | 0 | 300.2 | 492.9393 | 0 | 0 | 0 | 0 | 0 | 0 | 0 | 300.18 | 300.18 | 800.3795 |  | 8.441901 | 298.7069 | 300 | 300 | 314 |  | 22.69357 | 60 | 3622 | 63.09506 | 60.00227 | -3.092785 | 60 | 993.4593 | 0 | 199.999422 | 200.34
03.08.2022 12:50:29 | 01:00:24 | 3624 |  | 0 | 300.2 | 492.9393 | 0 | 0 | 0 | 0 | 0 | 0 | 0 | 300.18 | 300.18 | 800.3795 |  | 8.441795 | 300 | 300 | 300 | 316 |  | 22.69096 | 60 | 3624 | 63.09586 | 60.00208 | -3.093784 | 60 | 993.4593 | 0 | 199.999422 | 200.34
03.08.2022 12:50:31 | 01:00:26 | 3626 |  | 0 | 300.2 | 492.9393 | 0 | 0 | 0 | 0 | 0 | 0 | 0 | 300.18 | 300.18 | 800.3795 |  | 8.441743 | 298.7069 | 300 | 300 | 316 |  | 22.68714 | 60 | 3626 | 63.09626 | 60.00227 | -3.093987 | 60 | 993.4593 | 0 | 199.999422 | 200.34
03.08.2022 12:50:33 | 01:00:28 | 3628 |  | 0 | 300.2 | 492.9393 | 0 | 0 | 0 | 0 | 0 | 0 | 0 | 300.18 | 300.18 | 800.3795 |  | 8.441689 | 300 | 300 | 300 | 316 |  | 22.68353 | 60 | 3628 | 63.09747 | 60.00167 | -3.095791 | 60 | 993.4593 | 0 | 199.999422 | 200.34
03.08.2022 12:50:35 | 01:00:30 | 3630 |  | 0 | 300.2 | 492.9393 | 0 | 0 | 0 | 0 | 0 | 0 | 0 | 300.18 | 300.18 | 800.3795 |  | 8.441691 | 298.7069 | 300 | 300 | 314 |  | 22.68072 | 60 | 3630 | 63.09827 | 60.00187 | -3.096394 | 60 | 993.4593 | 0 | 199.999422 | 200.34
03.08.2022 12:50:37 | 01:00:32 | 3632 |  | 0 | 300.2 | 492.9393 | 0 | 0 | 0 | 0 | 0 | 0 | 0 | 300.18 | 300.18 | 800.3795 |  | 8.441427 | 300 | 300 | 300 | 313 |  | 22.67751 | 60 | 3632 | 63.09907 | 60.00227 | -3.096798 | 60 | 993.4593 | 0 | 199.999422 | 200.34
03.08.2022 12:50:39 | 01:00:34 | 3634 |  | 0 | 300.2 | 492.9393 | 0 | 0 | 0 | 0 | 0 | 0 | 0 | 300.18 | 300.18 | 800.3795 |  | 8.441479 | 298.7069 | 300 | 300 | 310 |  | 22.6751 | 60 | 3634 | 63.09967 | 60.00187 | -3.097801 | 60 | 993.4593 | 0 | 199.999422 | 200.34
03.08.2022 12:50:41 | 01:00:36 | 3636 |  | 0 | 300.2 | 492.9393 | 0 | 0 | 0 | 0 | 0 | 0 | 0 | 300.18 | 300.18 | 800.3795 |  | 8.441638 | 300 | 300 | 300 | 313 |  | 22.6725 | 60 | 3636 | 63.09927 | 60.00208 | -3.097195 | 60 | 993.4593 | 0 | 199.999422 | 200.34
03.08.2022 12:50:43 | 01:00:38 | 3638 |  | 0 | 300.2 | 492.9393 | 0 | 0 | 0 | 0 | 0 | 0 | 0 | 300.18 | 300.18 | 800.3795 |  | 8.441426 | 297.4138 | 300 | 300 | 309 |  | 22.67029 | 60 | 3638 | 63.09867 | 60.00208 | -3.096596 | 60 | 993.4593 | 0 | 199.999422 | 200.34
03.08.2022 12:50:45 | 01:00:40 | 3640 |  | 0 | 300.2 | 492.9393 | 0 | 0 | 0 | 0 | 0 | 0 | 0 | 300.18 | 300.18 | 800.3795 |  | 8.441373 | 300 | 300 | 300 | 313 |  | 22.66909 | 60 | 3640 | 63.09847 | 60.00167 | -3.096794 | 60 | 993.4593 | 0 | 199.999422 | 200.34
03.08.2022 12:50:47 | 01:00:42 | 3642 |  | 0 | 300.2 | 492.9393 | 0 | 0 | 0 | 0 | 0 | 0 | 0 | 300.18 | 300.18 | 800.3795 |  | 8.441481 | 298.7069 | 300 | 300 | 313 |  | 22.66668 | 60 | 3642 | 63.09867 | 60.00187 | -3.096798 | 60 | 993.4593 | 0 | 199.999422 | 200.34
03.08.2022 12:50:49 | 01:00:44 | 3644 |  | 0 | 300.2 | 492.9393 | 0 | 0 | 0 | 0 | 0 | 0 | 0 | 300.18 | 300.18 | 800.3795 |  | 8.441321 | 298.7069 | 300 | 300 | 315 |  | 22.66547 | 60 | 3644 | 63.09867 | 60.00167 | -3.096996 | 60 | 993.4593 | 0 | 199.999422 | 200.34
03.08.2022 12:50:51 | 01:00:46 | 3646 |  | 0 | 300.2 | 492.9393 | 0 | 0 | 0 | 0 | 0 | 0 | 0 | 300.18 | 300.18 | 800.3795 |  | 8.441375 | 297.4138 | 300 | 300 | 312 |  | 22.66387 | 60 | 3646 | 63.09987 | 60.00107 | -3.098801 | 60 | 993.4593 | 0 | 199.999422 | 200.34
03.08.2022 12:50:53 | 01:00:48 | 3648 |  | 0 | 300.2 | 492.9393 | 0 | 0 | 0 | 0 | 0 | 0 | 0 | 300.18 | 300.18 | 800.3795 |  | 8.441113 | 301.2931 | 300 | 300 | 315 |  | 22.66206 | 60 | 3648 | 63.10007 | 60.00167 | -3.0984 | 60 | 993.4593 | 0 | 199.999422 | 200.34
03.08.2022 12:50:55 | 01:00:50 | 3650 |  | 0 | 300.2 | 492.9393 | 0 | 0 | 0 | 0 | 0 | 0 | 0 | 300.18 | 300.18 | 800.3795 |  | 8.440845 | 301.2931 | 300 | 300 | 318 |  | 22.66006 | 60 | 3650 | 63.10128 | 60.00167 | -3.099602 | 60 | 993.4593 | 0 | 199.999422 | 200.34
03.08.2022 12:50:57 | 01:00:52 | 3652 |  | 0 | 300.2 | 492.9393 | 0 | 0 | 0 | 0 | 0 | 0 | 0 | 300.18 | 300.18 | 800.3795 |  | 8.441163 | 298.7069 | 300 | 300 | 316 |  | 22.65705 | 60 | 3652 | 63.10088 | 60.00167 | -3.099201 | 60 | 993.4593 | 0 | 199.999422 | 200.34
03.08.2022 12:50:59 | 01:00:54 | 3654 |  | 0 | 300.2 | 492.9393 | 0 | 0 | 0 | 0 | 0 | 0 | 0 | 300.18 | 300.18 | 800.3795 |  | 8.441216 | 301.2931 | 300 | 300 | 310 |  | 22.65524 | 60 | 3654 | 63.09967 | 60.00167 | -3.098 | 60 | 993.4593 | 0 | 199.999422 | 200.34
03.08.2022 12:51:01 | 01:00:56 | 3656 |  | 0 | 300.2 | 492.9393 | 0 | 0 | 0 | 0 | 0 | 0 | 0 | 300.18 | 300.18 | 800.3795 |  | 8.440845 | 298.7069 | 300 | 300 | 310 |  | 22.65283 | 60 | 3656 | 63.09907 | 60.00208 | -3.096996 | 60 | 993.4593 | 0 | 199.999422 | 200.34
03.08.2022 12:51:03 | 01:00:58 | 3658 |  | 0 | 300.2 | 492.9393 | 0 | 0 | 0 | 0 | 0 | 0 | 0 | 300.18 | 300.18 | 800.3795 |  | 8.44058 | 300 | 300 | 300 | 313 |  | 22.65063 | 60 | 3658 | 63.10007 | 60.00167 | -3.0984 | 60 | 993.4593 | 0 | 199.999422 | 200.34
03.08.2022 12:51:05 | 01:01:00 | 3660 |  | 0 | 300.2 | 492.9393 | 0 | 0 | 0 | 0 | 0 | 0 | 0 | 300.18 | 300.18 | 800.3795 |  | 8.440793 | 297.4138 | 300 | 300 | 316 |  | 22.64782 | 60 | 3660 | 63.09907 | 60.00167 | -3.097397 | 60 | 993.4593 | 0 | 199.999422 | 200.34
03.08.2022 12:51:07 | 01:01:02 | 3662 |  | 0 | 300.2 | 492.9393 | 0 | 0 | 0 | 0 | 0 | 0 | 0 | 300.18 | 300.18 | 800.3795 |  | 8.440899 | 298.7069 | 300 | 300 | 311 |  | 22.64541 | 60 | 3662 | 63.09807 | 60.00147 | -3.096596 | 60 | 993.4593 | 0 | 199.999422 | 200.34
03.08.2022 12:51:09 | 01:01:04 | 3664 |  | 0 | 300.2 | 492.9393 | 0 | 0 | 0 | 0 | 0 | 0 | 0 | 300.18 | 300.18 | 800.3795 |  | 8.440424 | 300 | 300 | 300 | 310 |  | 22.6434 | 60 | 3664 | 63.09827 | 60.00147 | -3.096794 | 60 | 993.4593 | 0 | 199.999422 | 200.34
03.08.2022 12:51:11 | 01:01:06 | 3666 |  | 0 | 300.2 | 492.9393 | 0 | 0 | 0 | 0 | 0 | 0 | 0 | 300.18 | 300.18 | 800.3795 |  | 8.440318 | 300 | 300 | 300 | 311 |  | 22.64039 | 60 | 3666 | 63.09927 | 60.00087 | -3.0984 | 60 | 993.4593 | 0 | 199.999422 | 200.34
03.08.2022 12:51:13 | 01:01:08 | 3668 |  | 0 | 300.2 | 492.9393 | 0 | 0 | 0 | 0 | 0 | 0 | 0 | 300.18 | 300.18 | 800.3795 |  | 8.44032 | 301.2931 | 300 | 300 | 309 |  | 22.63738 | 60 | 3668 | 63.10007 | 60.00127 | -3.098804 | 60 | 993.4593 | 0 | 199.999422 | 200.34
03.08.2022 12:51:15 | 01:01:10 | 3670 |  | 0 | 300.2 | 492.9393 | 0 | 0 | 0 | 0 | 0 | 0 | 0 | 300.18 | 300.18 | 800.3795 |  | 8.440477 | 300 | 300 | 300 | 311 |  | 22.63357 | 60 | 3670 | 63.10148 | 60.00107 | -3.100407 | 60 | 993.4593 | 0 | 199.999422 | 200.34
03.08.2022 12:51:17 | 01:01:12 | 3672 |  | 0 | 300.2 | 492.9393 | 0 | 0 | 0 | 0 | 0 | 0 | 0 | 300.18 | 300.18 | 800.3795 |  | 8.440267 | 298.7069 | 300 | 300 | 305 |  | 22.63056 | 60 | 3672 | 63.10188 | 60.00187 | -3.100006 | 60 | 993.4593 | 0 | 199.999422 | 200.34
03.08.2022 12:51:19 | 01:01:14 | 3674 |  | 0 | 300.2 | 492.9393 | 0 | 0 | 0 | 0 | 0 | 0 | 0 | 300.18 | 300.18 | 800.3795 |  | 8.440158 | 298.7069 | 300 | 300 | 309 |  | 22.62755 | 60 | 3674 | 63.10228 | 60.00087 | -3.10141 | 60 | 993.4593 | 0 | 199.999422 | 200.34
03.08.2022 12:51:21 | 01:01:16 | 3676 |  | 0 | 300.2 | 492.9393 | 0 | 0 | 0 | 0 | 0 | 0 | 0 | 300.18 | 300.18 | 800.3795 |  | 8.43995 | 298.7069 | 300 | 300 | 309 |  | 22.62454 | 60 | 3676 | 63.10128 | 60.00087 | -3.100407 | 60 | 993.4593 | 0 | 199.999422 | 200.34
03.08.2022 12:51:23 | 01:01:18 | 3678 |  | 0 | 300.2 | 492.9393 | 0 | 0 | 0 | 0 | 0 | 0 | 0 | 300.18 | 300.18 | 800.3795 |  | 8.439686 | 298.7069 | 300 | 300 | 309 |  | 22.62133 | 60 | 3678 | 63.10148 | 60.00047 | -3.101009 | 60 | 993.4593 | 0 | 199.999422 | 200.34
03.08.2022 12:51:25 | 01:01:20 | 3680 |  | 0 | 300.2 | 492.9393 | 0 | 0 | 0 | 0 | 0 | 0 | 0 | 300.18 | 300.18 | 800.3795 |  | 8.440057 | 298.7069 | 300 | 300 | 309 |  | 22.61872 | 60 | 3680 | 63.10308 | 60.00087 | -3.102215 | 60 | 993.4593 | 0 | 199.999422 | 200.34
03.08.2022 12:51:27 | 01:01:22 | 3682 |  | 0 | 300.2 | 492.9393 | 0 | 0 | 0 | 0 | 0 | 0 | 0 | 300.18 | 300.18 | 800.3795 |  | 8.440002 | 298.7069 | 300 | 300 | 310 |  | 22.61612 | 60 | 3682 | 63.10469 | 60.00087 | -3.103821 | 60 | 993.4593 | 0 | 199.999422 | 200.34
03.08.2022 12:51:29 | 01:01:24 | 3684 |  | 0 | 300.2 | 492.9393 | 0 | 0 | 0 | 0 | 0 | 0 | 0 | 300.18 | 300.18 | 800.3795 |  | 8.43958 | 298.7069 | 300 | 300 | 313 |  | 22.61311 | 60 | 3684 | 63.10569 | 60.00127 | -3.104424 | 60 | 993.4593 | 0 | 199.999422 | 200.34
03.08.2022 12:51:31 | 01:01:26 | 3686 |  | 0 | 300.2 | 492.9393 | 0 | 0 | 0 | 0 | 0 | 0 | 0 | 300.18 | 300.18 | 800.3795 |  | 8.440372 | 298.7069 | 300 | 300 | 312 |  | 22.6115 | 60 | 3686 | 63.10609 | 60.00127 | -3.104824 | 60 | 993.4593 | 0 | 199.999422 | 200.34
03.08.2022 12:51:33 | 01:01:28 | 3688 |  | 0 | 300.2 | 492.9393 | 0 | 0 | 0 | 0 | 0 | 0 | 0 | 300.18 | 300.18 | 800.3795 |  | 8.439896 | 298.7069 | 300 | 300 | 309 |  | 22.60909 | 60 | 3688 | 63.10609 | 60.00087 | -3.105225 | 60 | 993.4593 | 0 | 199.999422 | 200.34
03.08.2022 12:51:35 | 01:01:30 | 3690 |  | 0 | 300.2 | 492.9393 | 0 | 0 | 0 | 0 | 0 | 0 | 0 | 300.18 | 300.18 | 800.3795 |  | 8.439738 | 298.7069 | 300 | 300 | 309 |  | 22.60789 | 60 | 3690 | 63.10549 | 60.00087 | -3.104622 | 60 | 993.4593 | 0 | 199.999422 | 200.34
03.08.2022 12:51:37 | 01:01:32 | 3692 |  | 0 | 300.2 | 492.9393 | 0 | 0 | 0 | 0 | 0 | 0 | 0 | 300.18 | 300.18 | 800.3795 |  | 8.439897 | 300 | 300 | 300 | 312 |  | 22.60568 | 60 | 3692 | 63.10389 | 60.00067 | -3.103214 | 60 | 993.4593 | 0 | 199.999422 | 200.34
03.08.2022 12:51:39 | 01:01:34 | 3694 |  | 0 | 300.2 | 492.9393 | 0 | 0 | 0 | 0 | 0 | 0 | 0 | 300.18 | 300.18 | 800.3795 |  | 8.440162 | 298.7069 | 300 | 300 | 312 |  | 22.60367 | 60 | 3694 | 63.10389 | 60.00127 | -3.102615 | 60 | 993.4593 | 0 | 199.999422 | 200.34
03.08.2022 12:51:41 | 01:01:36 | 3696 |  | 0 | 300.2 | 492.9393 | 0 | 0 | 0 | 0 | 0 | 0 | 0 | 300.18 | 300.18 | 800.3795 |  | 8.439684 | 298.7069 | 300 | 300 | 308 |  | 22.60207 | 60 | 3696 | 63.10349 | 60.00107 | -3.102413 | 60 | 993.4593 | 0 | 199.999422 | 200.34
03.08.2022 12:51:43 | 01:01:38 | 3698 |  | 0 | 300.2 | 492.9393 | 0 | 0 | 0 | 0 | 0 | 0 | 0 | 300.18 | 300.18 | 800.3795 |  | 8.439791 | 301.2931 | 300 | 300 | 309 |  | 22.59966 | 60 | 3698 | 63.10288 | 60.00067 | -3.102211 | 60 | 993.4593 | 0 | 199.999422 | 200.34
03.08.2022 12:51:45 | 01:01:40 | 3700 |  | 0 | 300.2 | 492.9393 | 0 | 0 | 0 | 0 | 0 | 0 | 0 | 300.18 | 300.18 | 800.3795 |  | 8.439633 | 298.7069 | 300 | 300 | 313 |  | 22.59765625 | 60 | 3700 | 63.10228 | 60.00107 | -3.101208 | 60 | 993.4593 | 0 | 199.999422 | 200.34
03.08.2022 12:51:47 | 01:01:42 | 3702 |  | 0 | 300.2 | 492.9393 | 0 | 0 | 0 | 0 | 0 | 0 | 0 | 300.18 | 300.18 | 800.3795 |  | 8.439685 | 300 | 300 | 300 | 313 |  | 22.59545 | 60 | 3702 | 63.10228 | 60.00087 | -3.10141 | 60 | 993.4593 | 0 | 199.999422 | 200.34
03.08.2022 12:51:49 | 01:01:44 | 3704 |  | 0 | 300.2 | 492.9393 | 0 | 0 | 0 | 0 | 0 | 0 | 0 | 300.18 | 300.18 | 800.3795 |  | 8.439157 | 298.7069 | 300 | 300 | 309 |  | 22.59344 | 60 | 3704 | 63.10268 | 60.00087 | -3.101814 | 60 | 993.4593 | 0 | 199.999422 | 200.34
03.08.2022 12:51:51 | 01:01:46 | 3706 |  | 0 | 300.2 | 492.9393 | 0 | 0 | 0 | 0 | 0 | 0 | 0 | 300.18 | 300.18 | 800.3795 |  | 8.439791 | 298.7069 | 300 | 300 | 310 |  | 22.59143 | 60 | 3706 | 63.10369 | 60.00067 | -3.103016 | 60 | 993.4593 | 0 | 199.999422 | 200.34
03.08.2022 12:51:53 | 01:01:48 | 3708 |  | 0 | 300.2 | 492.9393 | 0 | 0 | 0 | 0 | 0 | 0 | 0 | 300.18 | 300.18 | 800.3795 |  | 8.43958 | 301.2931 | 300 | 300 | 313 |  | 22.58943 | 60 | 3708 | 63.10389 | 60.00087 | -3.103016 | 60 | 993.4593 | 0 | 199.999422 | 200.34
03.08.2022 12:51:55 | 01:01:50 | 3710 |  | 0 | 300.2 | 492.9393 | 0 | 0 | 0 | 0 | 0 | 0 | 0 | 300.18 | 300.18 | 800.3795 |  | 8.43958 | 300 | 300 | 300 | 313 |  | 22.58722 | 60 | 3710 | 63.10429 | 60.00067 | -3.103615 | 60 | 993.4593 | 0 | 199.999422 | 200.34
03.08.2022 12:51:57 | 01:01:52 | 3712 |  | 0 | 300.2 | 492.9393 | 0 | 0 | 0 | 0 | 0 | 0 | 0 | 300.18 | 300.18 | 800.3795 |  | 8.439528 | 300 | 300 | 300 | 311 |  | 22.58542 | 60 | 3712 | 63.10369 | 60.00087 | -3.102818 | 60 | 993.4593 | 0 | 199.999422 | 200.34
03.08.2022 12:51:59 | 01:01:54 | 3714 |  | 0 | 300.2 | 492.9393 | 0 | 0 | 0 | 0 | 0 | 0 | 0 | 300.18 | 300.18 | 800.3795 |  | 8.43958 | 298.7069 | 300 | 300 | 311 |  | 22.5822 | 60 | 3714 | 63.10409 | 60.00087 | -3.103218 | 60 | 993.4593 | 0 | 199.999422 | 200.34
03.08.2022 12:52:01 | 01:01:56 | 3716 |  | 0 | 300.2 | 492.9393 | 0 | 0 | 0 | 0 | 0 | 0 | 0 | 300.18 | 300.18 | 800.3795 |  | 8.438892 | 298.7069 | 300 | 300 | 310 |  | 22.57719 | 60 | 3716 | 63.10409 | 60.00067 | -3.103416 | 60 | 993.4593 | 0 | 199.999422 | 200.34
03.08.2022 12:52:03 | 01:01:58 | 3718 |  | 0 | 300.2 | 492.9393 | 0 | 0 | 0 | 0 | 0 | 0 | 0 | 300.18 | 300.18 | 800.3795 |  | 8.439422 | 301.2931 | 300 | 300 | 312 |  | 22.57578 | 60 | 3718 | 63.10429 | 60.00007 | -3.104218 | 60 | 993.4593 | 0 | 199.999422 | 200.34
03.08.2022 12:52:05 | 01:02:00 | 3720 |  | 0 | 300.2 | 492.9393 | 0 | 0 | 0 | 0 | 0 | 0 | 0 | 300.18 | 300.18 | 800.3795 |  | 8.439477 | 298.7069 | 300 | 300 | 311 |  | 22.57197 | 60 | 3720 | 63.10449 | 60.00067 | -3.103817 | 60 | 993.4593 | 0 | 199.999422 | 200.34
03.08.2022 12:52:07 | 01:02:02 | 3722 |  | 0 | 300.2 | 492.9393 | 0 | 0 | 0 | 0 | 0 | 0 | 0 | 300.18 | 300.18 | 800.3795 |  | 8.439474 | 298.7069 | 300 | 300 | 309 |  | 22.56876 | 60 | 3722 | 63.10609 | 60.00047 | -3.105625 | 60 | 993.4593 | 0 | 199.999422 | 200.34
03.08.2022 12:52:09 | 01:02:04 | 3724 |  | 0 | 300.2 | 492.9393 | 0 | 0 | 0 | 0 | 0 | 0 | 0 | 300.18 | 300.18 | 800.3795 |  | 8.439211 | 298.7069 | 300 | 300 | 311 |  | 22.56615 | 60 | 3724 | 63.1073 | 60.00027 | -3.107029 | 60 | 993.4593 | 0 | 199.999422 | 200.34
03.08.2022 12:52:11 | 01:02:06 | 3726 |  | 0 | 300.2 | 492.9393 | 0 | 0 | 0 | 0 | 0 | 0 | 0 | 300.18 | 300.18 | 800.3795 |  | 8.439264 | 300 | 300 | 300 | 313 |  | 22.56254 | 60 | 3726 | 63.1081 | 60.00027 | -3.107834 | 60 | 993.4593 | 0 | 199.999422 | 200.34
03.08.2022 12:52:13 | 01:02:08 | 3728 |  | 0 | 300.2 | 492.9393 | 0 | 0 | 0 | 0 | 0 | 0 | 0 | 300.18 | 300.18 | 800.3795 |  | 8.439 | 300 | 300 | 300 | 312 |  | 22.56194 | 60 | 3728 | 63.1089 | 60.00047 | -3.108433 | 60 | 993.4593 | 0 | 199.999422 | 200.34
03.08.2022 12:52:15 | 01:02:10 | 3730 |  | 0 | 300.2 | 492.9393 | 0 | 0 | 0 | 0 | 0 | 0 | 0 | 300.18 | 300.18 | 800.3795 |  | 8.439158 | 300 | 300 | 300 | 312 |  | 22.55953 | 60 | 3730 | 63.1091 | 60.00027 | -3.108837 | 60 | 993.4593 | 0 | 199.999422 | 200.34
03.08.2022 12:52:17 | 01:02:12 | 3732 |  | 0 | 300.2 | 492.9393 | 0 | 0 | 0 | 0 | 0 | 0 | 0 | 300.18 | 300.18 | 800.3795 |  | 8.438577 | 298.7069 | 300 | 300 | 313 |  | 22.55813 | 60 | 3732 | 63.1087 | 60.00027 | -3.108437 | 60 | 993.4593 | 0 | 199.999422 | 200.34
03.08.2022 12:52:19 | 01:02:14 | 3734 |  | 0 | 300.2 | 492.9393 | 0 | 0 | 0 | 0 | 0 | 0 | 0 | 300.18 | 300.18 | 800.3795 |  | 8.439212 | 300 | 300 | 300 | 315 |  | 22.55572 | 60 | 3734 | 63.1081 | 60.00067 | -3.10743 | 60 | 993.4593 | 0 | 199.999422 | 200.34
03.08.2022 12:52:21 | 01:02:16 | 3736 |  | 0 | 300.2 | 492.9393 | 0 | 0 | 0 | 0 | 0 | 0 | 0 | 300.18 | 300.18 | 800.3795 |  | 8.438576 | 301.2931 | 300 | 300 | 316 |  | 22.55452 | 60 | 3736 | 63.1087 | 60.00027 | -3.108437 | 60 | 993.4593 | 0 | 199.999422 | 200.34
03.08.2022 12:52:23 | 01:02:18 | 3738 |  | 0 | 300.2 | 492.9393 | 0 | 0 | 0 | 0 | 0 | 0 | 0 | 300.18 | 300.18 | 800.3795 |  | 8.438736 | 301.2931 | 300 | 300 | 316 |  | 22.55452 | 60 | 3738 | 63.1087 | 60.00027 | -3.108437 | 60 | 993.4593 | 0 | 199.999422 | 200.34
03.08.2022 12:52:25 | 01:02:20 | 3740 |  | 0 | 300.2 | 492.9393 | 0 | 0 | 0 | 0 | 0 | 0 | 0 | 300.18 | 300.18 | 800.3795 |  | 8.43826 | 300 | 300 | 300 | 321 |  | 22.5505 | 60 | 3740 | 63.1083 | 60.00007 | -3.108231 | 60 | 993.4593 | 0 | 199.999422 | 200.34
03.08.2022 12:52:27 | 01:02:22 | 3742 |  | 0 | 300.2 | 492.9393 | 0 | 0 | 0 | 0 | 0 | 0 | 0 | 300.18 | 300.18 | 800.3795 |  | 8.438789 | 300 | 300 | 300 | 319 |  | 22.5481 | 60 | 3742 | 63.1079 | 60.00047 | -3.10743 | 60 | 993.4593 | 0 | 199.999422 | 200.34
03.08.2022 12:52:29 | 01:02:24 | 3744 |  | 0 | 300.2 | 492.9393 | 0 | 0 | 0 | 0 | 0 | 0 | 0 | 300.18 | 300.18 | 800.3795 |  | 8.438841 | 297.4138 | 300 | 300 | 327 |  | 22.54629 | 60 | 3744 | 63.1075 | 60.00027 | -3.107231 | 60 | 993.4593 | 0 | 199.999422 | 200.34
03.08.2022 12:52:31 | 01:02:26 | 3746 |  | 0 | 300.2 | 492.9393 | 0 | 0 | 0 | 0 | 0 | 0 | 0 | 300.18 | 300.18 | 800.3795 |  | 8.438048 | 298.7069 | 300 | 300 | 327 |  | 22.54408 | 60 | 3746 | 63.10649 | 60.00047 | -3.106026 | 60 | 993.4593 | 0 | 199.999422 | 200.34
03.08.2022 12:52:33 | 01:02:28 | 3748 |  | 0 | 300.2 | 492.9393 | 0 | 0 | 0 | 0 | 0 | 0 | 0 | 300.18 | 300.18 | 800.3795 |  | 8.438259 | 298.7069 | 300 | 300 | 327 |  | 22.54408 | 60 | 3748 | 63.10649 | 60.00047 | -3.106026 | 60 | 993.4593 | 0 | 199.999422 | 200.34
03.08.2022 12:52:35 | 01:02:30 | 3750 |  | 0 | 300.2 | 492.9393 | 0 | 0 | 0 | 0 | 0 | 0 | 0 | 300.18 | 300.18 | 800.3795 |  | 8.438312 | 300 | 300 | 300 | 319 |  | 22.54087 | 60 | 3750 | 63.10649 | 60.00107 | -3.105423 | 60 | 993.4593 | 0 | 199.999422 | 200.34
03.08.2022 12:52:37 | 01:02:32 | 3752 |  | 0 | 300.2 | 492.9393 | 0 | 0 | 0 | 0 | 0 | 0 | 0 | 300.18 | 300.18 | 800.3795 |  | 8.438204 | 300 | 300 | 300 | 317 |  | 22.53947 | 60 | 3752 | 63.10569 | 60.00087 | -3.104824 | 60 | 993.4593 | 0 | 199.999422 | 200.34
03.08.2022 12:52:39 | 01:02:34 | 3754 |  | 0 | 300.2 | 492.9393 | 0 | 0 | 0 | 0 | 0 | 0 | 0 | 300.18 | 300.18 | 800.3795 |  | 8.438152 | 298.7069 | 300 | 300 | 318 |  | 22.53826 | 60 | 3754 | 63.10449 | 60.00087 | -3.103619 | 60 | 993.4593 | 0 | 199.999422 | 200.34
03.08.2022 12:52:41 | 01:02:36 | 3756 |  | 0 | 300.2 | 492.9393 | 0 | 0 | 0 | 0 | 0 | 0 | 0 | 300.18 | 300.18 | 800.3795 |  | 8.438099 | 300 | 300 | 300 | 319 |  | 22.53606 | 60 | 3756 | 63.10288 | 60.00087 | -3.102013 | 60 | 993.4593 | 0 | 199.999422 | 200.34
03.08.2022 12:52:43 | 01:02:38 | 3758 |  | 0 | 300.2 | 492.9393 | 0 | 0 | 0 | 0 | 0 | 0 | 0 | 300.18 | 300.18 | 800.3795 |  | 8.438258 | 303.8793 | 300 | 300 | 323 |  | 22.53485 | 60 | 3758 | 63.10228 | 60.00087 | -3.10141 | 60 | 993.4593 | 0 | 199.999422 | 200.34
03.08.2022 12:52:45 | 01:02:40 | 3760 |  | 0 | 300.2 | 492.9393 | 0 | 0 | 0 | 0 | 0 | 0 | 0 | 300.18 | 300.18 | 800.3795 |  | 8.438258 | 297.4138 | 300 | 300 | 324 |  | 22.53325 | 60 | 3760 | 63.10228 | 60.00087 | -3.10141 | 60 | 993.4593 | 0 | 199.999422 | 200.34
03.08.2022 12:52:47 | 01:02:42 | 3762 |  | 0 | 300.2 | 492.9393 | 0 | 0 | 0 | 0 | 0 | 0 | 0 | 300.18 | 300.18 | 800.3795 |  | 8.438681 | 298.7069 | 300 | 300 | 318 |  | 22.53084 | 60 | 3762 | 63.10228 | 60.00087 | -3.10141 | 60 | 993.4593 | 0 | 199.999422 | 200.34
03.08.2022 12:52:49 | 01:02:44 | 3764 |  | 0 | 300.2 | 492.9393 | 0 | 0 | 0 | 0 | 0 | 0 | 0 | 300.18 | 300.18 | 800.3795 |  | 8.437993 | 298.7069 | 300 | 300 | 318 |  | 22.53024 | 60 | 3764 | 63.10188 | 60.00007 | -3.10181 | 60 | 993.4593 | 0 | 199.999422 | 200.34
03.08.2022 12:52:51 | 01:02:46 | 3766 |  | 0 | 300.2 | 492.9393 | 0 | 0 | 0 | 0 | 0 | 0 | 0 | 300.18 | 300.18 | 800.3795 |  | 8.438261 | 300 | 300 | 300 | 318 |  | 22.52823 | 60 | 3766 | 63.10188 | 60.00087 | -3.101009 | 60 | 993.4593 | 0 | 199.999422 | 200.34
03.08.2022 12:52:53 | 01:02:48 | 3768 |  | 0 | 300.2 | 492.9393 | 0 | 0 | 0 | 0 | 0 | 0 | 0 | 300.18 | 300.18 | 800.3795 |  | 8.438363 | 300 | 300 | 300 | 318 |  | 22.52823 | 60 | 3768 | 63.10188 | 60.00087 | -3.101009 | 60 | 993.4593 | 0 | 199.999422 | 200.34
03.08.2022 12:52:55 | 01:02:50 | 3770 |  | 0 | 300.2 | 492.9393 | 0 | 0 | 0 | 0 | 0 | 0 | 0 | 300.18 | 300.18 | 800.3795 |  | 8.437942 | 298.7069 | 300 | 300 | 321 |  | 22.52643 | 60 | 3770 | 63.10248 | 60.00067 | -3.10181 | 60 | 993.4593 | 0 | 199.999422 | 200.34
03.08.2022 12:52:57 | 01:02:52 | 3772 |  | 0 | 300.2 | 492.9393 | 0 | 0 | 0 | 0 | 0 | 0 | 0 | 300.18 | 300.18 | 800.3795 |  | 8.437783 | 298.7069 | 300 | 300 | 320 |  | 22.52442 | 60 | 3772 | 63.10248 | 60.00047 | -3.102013 | 60 | 993.4593 | 0 | 199.999422 | 200.34
03.08.2022 12:52:59 | 01:02:54 | 3774 |  | 0 | 300.2 | 492.9393 | 0 | 0 | 0 | 0 | 0 | 0 | 0 | 300.18 | 300.18 | 800.3795 |  | 8.438258 | 297.4138 | 300 | 300 | 318 |  | 22.52221 | 60 | 3774 | 63.10328 | 60.00067 | -3.102612 | 60 | 993.4593 | 0 | 199.999422 | 200.34
03.08.2022 12:53:01 | 01:02:56 | 3776 |  | 0 | 300.2 | 492.9393 | 0 | 0 | 0 | 0 | 0 | 0 | 0 | 300.18 | 300.18 | 800.3795 |  | 8.438312 | 298.7069 | 300 | 300 | 314 |  | 22.5198 | 60 | 3776 | 63.10328 | 60.00067 | -3.102612 | 60 | 993.4593 | 0 | 199.999422 | 200.34
03.08.2022 12:53:03 | 01:02:58 | 3778 |  | 0 | 300.2 | 492.9393 | 0 | 0 | 0 | 0 | 0 | 0 | 0 | 300.18 | 300.18 | 800.3795 |  | 8.438101 | 301.2931 | 300 | 300 | 322 |  | 22.5174 | 60 | 3778 | 63.10349 | 60.00047 | -3.103016 | 60 | 993.4593 | 0 | 199.999422 | 200.34
03.08.2022 12:53:05 | 01:03:00 | 3780 |  | 0 | 300.2 | 492.9393 | 0 | 0 | 0 | 0 | 0 | 0 | 0 | 300.18 | 300.18 | 800.3795 |  | 8.438259 | 298.7069 | 300 | 300 | 318 |  | 22.51479 | 60 | 3780 | 63.10389 | 60.00047 | -3.103416 | 60 | 993.4593 | 0 | 199.999422 | 200.34
03.08.2022 12:53:07 | 01:03:02 | 3782 |  | 0 | 300.2 | 492.9393 | 0 | 0 | 0 | 0 | 0 | 0 | 0 | 300.18 | 300.18 | 800.3795 |  | 8.438522 | 300 | 300 | 300 | 320 |  | 22.51419 | 60 | 3782 | 63.10489 | 60.00087 | -3.104019 | 60 | 993.4593 | 0 | 199.999422 | 200.34
03.08.2022 12:53:09 | 01:03:04 | 3784 |  | 0 | 300.2 | 492.9393 | 0 | 0 | 0 | 0 | 0 | 0 | 0 | 300.18 | 300.18 | 800.3795 |  | 8.438047 | 300 | 300 | 300 | 322 |  | 22.51258 | 60 | 3784 | 63.10529 | 60.00047 | -3.10482 | 60 | 993.4593 | 0 | 199.999422 | 200.34
03.08.2022 12:53:11 | 01:03:06 | 3786 |  | 0 | 300.2 | 492.9393 | 0 | 0 | 0 | 0 | 0 | 0 | 0 | 300.18 | 300.18 | 800.3795 |  | 8.437992 | 298.7069 | 300 | 300 | 317 |  | 22.51017 | 60 | 3786 | 63.10449 | 60.00127 | -3.103218 | 60 | 993.4593 | 0 | 199.999422 | 200.34
03.08.2022 12:53:13 | 01:03:08 | 3788 |  | 0 | 300.2 | 492.9393 | 0 | 0 | 0 | 0 | 0 | 0 | 0 | 300.18 | 300.18 | 800.3795 |  | 8.438363 | 300 | 300 | 300 | 319 |  | 22.50756 | 60 | 3788 | 63.10349 | 60.00107 | -3.102413 | 60 | 993.4593 | 0 | 199.999422 | 200.34
03.08.2022 12:53:15 | 01:03:10 | 3790 |  | 0 | 300.2 | 492.9393 | 0 | 0 | 0 | 0 | 0 | 0 | 0 | 300.18 | 300.18 | 800.3795 |  | 8.437886 | 298.7069 | 300 | 300 | 317 |  | 22.50636 | 60 | 3790 | 63.10328 | 60.00127 | -3.102013 | 60 | 993.4593 | 0 | 199.999422 | 200.34
03.08.2022 12:53:17 | 01:03:12 | 3792 |  | 0 | 300.2 | 492.9393 | 0 | 0 | 0 | 0 | 0 | 0 | 0 | 300.18 | 300.18 | 800.3795 |  | 8.437464 | 300 | 300 | 300 | 316 |  | 22.50215 | 60 | 3792 | 63.10088 | 60.00107 | -3.099804 | 60 | 993.4593 | 0 | 199.999422 | 200.34
03.08.2022 12:53:19 | 01:03:14 | 3794 |  | 0 | 300.2 | 492.9393 | 0 | 0 | 0 | 0 | 0 | 0 | 0 | 300.18 | 300.18 | 800.3795 |  | 8.437675 | 301.2931 | 300 | 300 | 316 |  | 22.50014 | 60 | 3794 | 63.09927 | 60.00107 | -3.098198 | 60 | 993.4593 | 0 | 199.999422 | 200.34
03.08.2022 12:53:21 | 01:03:16 | 3796 |  | 0 | 300.2 | 492.9393 | 0 | 0 | 0 | 0 | 0 | 0 | 0 | 300.18 | 300.18 | 800.3795 |  | 8.437517 | 300 | 300 | 300 | 316 |  | 22.49894 | 60 | 3796 | 63.09907 | 60.00107 | -3.098 | 60 | 993.4593 | 0 | 199.999422 | 200.34
03.08.2022 12:53:23 | 01:03:18 | 3798 |  | 0 | 300.2 | 492.9393 | 0 | 0 | 0 | 0 | 0 | 0 | 0 | 300.18 | 300.18 | 800.3795 |  | 8.437886 | 300 | 300 | 300 | 316 |  | 22.49633 | 60 | 3798 | 63.09907 | 60.00127 | -3.097801 | 60 | 993.4593 | 0 | 199.999422 | 200.34
03.08.2022 12:53:25 | 01:03:20 | 3800 |  | 0 | 300.2 | 492.9393 | 0 | 0 | 0 | 0 | 0 | 0 | 0 | 300.18 | 300.18 | 800.3795 |  | 8.437781 | 300 | 300 | 300 | 317 |  | 22.49472 | 60 | 3800 | 63.09907 | 60.00107 | -3.098 | 60 | 993.4593 | 0 | 199.999422 | 200.34
03.08.2022 12:53:27 | 01:03:22 | 3802 |  | 0 | 300.2 | 492.9393 | 0 | 0 | 0 | 0 | 0 | 0 | 0 | 300.18 | 300.18 | 800.3795 |  | 8.437201 | 300 | 300 | 300 | 318 |  | 22.49252 | 60 | 3802 | 63.09867 | 60.00087 | -3.097801 | 60 | 993.4593 | 0 | 199.999422 | 200.34
03.08.2022 12:53:29 | 01:03:24 | 3804 |  | 0 | 300.2 | 492.9393 | 0 | 0 | 0 | 0 | 0 | 0 | 0 | 300.18 | 300.18 | 800.3795 |  | 8.437095 | 298.7069 | 300 | 300 | 320 |  | 22.49051 | 60 | 3804 | 63.09867 | 60.00087 | -3.097801 | 60 | 993.4593 | 0 | 199.999422 | 200.34
03.08.2022 12:53:31 | 01:03:26 | 3806 |  | 0 | 300.2 | 492.9393 | 0 | 0 | 0 | 0 | 0 | 0 | 0 | 300.18 | 300.18 | 800.3795 |  | 8.437251 | 300 | 300 | 300 | 319 |  | 22.4883 | 60 | 3806 | 63.09907 | 60.00147 | -3.097599 | 60 | 993.4593 | 0 | 199.999422 | 200.34
03.08.2022 12:53:33 | 01:03:28 | 3808 |  | 0 | 300.2 | 492.9393 | 0 | 0 | 0 | 0 | 0 | 0 | 0 | 300.18 | 300.18 | 800.3795 |  | 8.43757 | 298.7069 | 300 | 300 | 318 |  | 22.4867 | 60 | 3808 | 63.09947 | 60.00107 | -3.0984 | 60 | 993.4593 | 0 | 199.999422 | 200.34
03.08.2022 12:53:35 | 01:03:30 | 3810 |  | 0 | 300.2 | 492.9393 | 0 | 0 | 0 | 0 | 0 | 0 | 0 | 300.18 | 300.18 | 800.3795 |  | 8.437147 | 298.7069 | 300 | 300 | 318 |  | 22.48409 | 60 | 3810 | 63.09907 | 60.00107 | -3.098 | 60 | 993.4593 | 0 | 199.999422 | 200.34
03.08.2022 12:53:37 | 01:03:32 | 3812 |  | 0 | 300.2 | 492.9393 | 0 | 0 | 0 | 0 | 0 | 0 | 0 | 300.18 | 300.18 | 800.3795 |  | 8.437411 | 298.7069 | 300 | 300 | 322 |  | 22.48248 | 60 | 3812 | 63.09847 | 60.00087 | -3.097599 | 60 | 993.4593 | 0 | 199.999422 | 200.34
03.08.2022 12:53:39 | 01:03:34 | 3814 |  | 0 | 300.2 | 492.9393 | 0 | 0 | 0 | 0 | 0 | 0 | 0 | 300.18 | 300.18 | 800.3795 |  | 8.437464 | 297.4138 | 300 | 300 | 321 |  | 22.48028 | 60 | 3814 | 63.09827 | 60.00107 | -3.097195 | 60 | 993.4593 | 0 | 199.999422 | 200.34
03.08.2022 12:53:41 | 01:03:36 | 3816 |  | 0 | 300.2 | 492.9393 | 0 | 0 | 0 | 0 | 0 | 0 | 0 | 300.18 | 300.18 | 800.3795 |  | 8.437201 | 301.2931 | 300 | 300 | 319 |  | 22.47787 | 60 | 3816 | 63.09907 | 60.00067 | -3.0984 | 60 | 993.4593 | 0 | 199.999422 | 200.34
03.08.2022 12:53:43 | 01:03:38 | 3818 |  | 0 | 300.2 | 492.9393 | 0 | 0 | 0 | 0 | 0 | 0 | 0 | 300.18 | 300.18 | 800.3795 |  | 8.437093 | 298.7069 | 300 | 300 | 322 |  | 22.47526 | 60 | 3818 | 63.09867 | 60.00127 | -3.097401 | 60 | 993.4593 | 0 | 199.999422 | 200.34
03.08.2022 12:53:45 | 01:03:40 | 3820 |  | 0 | 300.2 | 492.9393 | 0 | 0 | 0 | 0 | 0 | 0 | 0 | 300.18 | 300.18 | 800.3795 |  | 8.437093 | 301.2931 | 300 | 300 | 320 |  | 22.47285 | 60 | 3820 | 63.09867 | 60.00147 | -3.097198 | 60 | 993.4593 | 0 | 199.999422 | 200.34
03.08.2022 12:53:47 | 01:03:42 | 3822 |  | 0 | 300.2 | 492.9393 | 0 | 0 | 0 | 0 | 0 | 0 | 0 | 300.18 | 300.18 | 800.3795 |  | 8.436671 | 298.7069 | 300 | 300 | 321 |  | 22.47105 | 60 | 3822 | 63.09787 | 60.00107 | -3.096794 | 60 | 993.4593 | 0 | 199.999422 | 200.34
03.08.2022 12:53:49 | 01:03:44 | 3824 |  | 0 | 300.2 | 492.9393 | 0 | 0 | 0 | 0 | 0 | 0 | 0 | 300.18 | 300.18 | 800.3795 |  | 8.436669 | 298.7069 | 300 | 300 | 315 |  | 22.46804 | 60 | 3824 | 63.09706 | 60.00147 | -3.095592 | 60 | 993.4593 | 0 | 199.999422 | 200.34
03.08.2022 12:53:51 | 01:03:46 | 3826 |  | 0 | 300.2 | 492.9393 | 0 | 0 | 0 | 0 | 0 | 0 | 0 | 300.18 | 300.18 | 800.3795 |  | 8.43688 | 300 | 300 | 300 | 314 |  | 22.46623 | 60 | 3826 | 63.09606 | 60.00167 | -3.094387 | 60 | 993.4593 | 0 | 199.999422 | 200.34
03.08.2022 12:53:53 | 01:03:48 | 3828 |  | 0 | 300.2 | 492.9393 | 0 | 0 | 0 | 0 | 0 | 0 | 0 | 300.18 | 300.18 | 800.3795 |  | 8.436616 | 298.7069 | 300 | 300 | 314 |  | 22.46483 | 60 | 3828 | 63.09486 | 60.00167 | -3.093182 | 60 | 993.4593 | 0 | 199.999422 | 200.34
03.08.2022 12:53:55 | 01:03:50 | 3830 |  | 0 | 300.2 | 492.9393 | 0 | 0 | 0 | 0 | 0 | 0 | 0 | 300.18 | 300.18 | 800.3795 |  | 8.436777 | 298.7069 | 300 | 300 | 315 |  | 22.46222 | 60 | 3830 | 63.09325 | 60.00087 | -3.092381 | 60 | 993.4593 | 0 | 199.999422 | 200.34
03.08.2022 12:53:57 | 01:03:52 | 3832 |  | 0 | 300.2 | 492.9393 | 0 | 0 | 0 | 0 | 0 | 0 | 0 | 300.18 | 300.18 | 800.3795 |  | 8.436777 | 298.7069 | 300 | 300 | 315 |  | 22.46001 | 60 | 3832 | 63.09245 | 60.00087 | -3.091579 | 60 | 993.4593 | 0 | 199.999422 | 200.34
03.08.2022 12:53:59 | 01:03:54 | 3834 |  | 0 | 300.2 | 492.9393 | 0 | 0 | 0 | 0 | 0 | 0 | 0 | 300.18 | 300.18 | 800.3795 |  | 8.436724 | 301.2931 | 300 | 300 | 314 |  | 22.45841 | 60 | 3834 | 63.09325 | 60.00107 | -3.092178 | 60 | 993.4593 | 0 | 199.999422 | 200.34
03.08.2022 12:54:01 | 01:03:56 | 3836 |  | 0 | 300.2 | 492.9393 | 0 | 0 | 0 | 0 | 0 | 0 | 0 | 300.18 | 300.18 | 800.3795 |  | 8.43646 | 298.7069 | 300 | 300 | 315 |  | 22.456 | 60 | 3836 | 63.09466 | 60.00107 | -3.093586 | 60 | 993.4593 | 0 | 199.999422 | 200.34
03.08.2022 12:54:03 | 01:03:58 | 3838 |  | 0 | 300.2 | 492.9393 | 0 | 0 | 0 | 0 | 0 | 0 | 0 | 300.18 | 300.18 | 800.3795 |  | 8.436829 | 298.7069 | 300 | 300 | 314 |  | 22.45379 | 60 | 3838 | 63.09606 | 60.00127 | -3.094791 | 60 | 993.4593 | 0 | 199.999422 | 200.34
03.08.2022 12:54:05 | 01:04:00 | 3840 |  | 0 | 300.2 | 492.9393 | 0 | 0 | 0 | 0 | 0 | 0 | 0 | 300.18 | 300.18 | 800.3795 |  | 8.436829 | 300 | 300 | 300 | 316 |  | 22.45158 | 60 | 3840 | 63.09646 | 60.00147 | -3.09499 | 60 | 993.4593 | 0 | 199.999422 | 200.34
03.08.2022 12:54:07 | 01:04:02 | 3842 |  | 0 | 300.2 | 492.9393 | 0 | 0 | 0 | 0 | 0 | 0 | 0 | 300.18 | 300.18 | 800.3795 |  | 8.436934 | 298.7069 | 300 | 300 | 314 |  | 22.44898 | 60 | 3842 | 63.09626 | 60.00127 | -3.09499 | 60 | 993.4593 | 0 | 199.999422 | 200.34
03.08.2022 12:54:09 | 01:04:04 | 3844 |  | 0 | 300.2 | 492.9393 | 0 | 0 | 0 | 0 | 0 | 0 | 0 | 300.18 | 300.18 | 800.3795 |  | 8.436935 | 298.7069 | 300 | 300 | 314 |  | 22.44697 | 60 | 3844 | 63.09546 | 60.00107 | -3.094387 | 60 | 993.4593 | 0 | 199.999422 | 200.34
03.08.2022 12:54:11 | 01:04:06 | 3846 |  | 0 | 300.2 | 492.9393 | 0 | 0 | 0 | 0 | 0 | 0 | 0 | 300.18 | 300.18 | 800.3795 |  | 8.436511 | 300 | 300 | 300 | 317 |  | 22.44476 | 60 | 3846 | 63.09546 | 60.00147 | -3.093987 | 60 | 993.4593 | 0 | 199.999422 | 200.34
03.08.2022 12:54:13 | 01:04:08 | 3848 |  | 0 | 300.2 | 492.9393 | 0 | 0 | 0 | 0 | 0 | 0 | 0 | 300.18 | 300.18 | 800.3795 |  | 8.436353 | 300 | 300 | 300 | 314 |  | 22.44195 | 60 | 3848 | 63.09446 | 60.00147 | -3.092983 | 60 | 993.4593 | 0 | 199.999422 | 200.34
03.08.2022 12:54:15 | 01:04:10 | 3850 |  | 0 | 300.2 | 492.9393 | 0 | 0 | 0 | 0 | 0 | 0 | 0 | 300.18 | 300.18 | 800.3795 |  | 8.436619 | 300 | 300 | 300 | 315 |  | 22.44055 | 60 | 3850 | 63.09406 | 60.00087 | -3.093185 | 60 | 993.4593 | 0 | 199.999422 | 200.34
03.08.2022 12:54:17 | 01:04:12 | 3852 |  | 0 | 300.2 | 492.9393 | 0 | 0 | 0 | 0 | 0 | 0 | 0 | 300.18 | 300.18 | 800.3795 |  | 8.436564 | 298.7069 | 300 | 300 | 315 |  | 22.43854 | 60 | 3852 | 63.09305 | 60.00127 | -3.091782 | 60 | 993.4593 | 0 | 199.999422 | 200.34
03.08.2022 12:54:19 | 01:04:14 | 3854 |  | 0 | 300.2 | 492.9393 | 0 | 0 | 0 | 0 | 0 | 0 | 0 | 300.18 | 300.18 | 800.3795 |  | 8.43614 | 298.7069 | 300 | 300 | 315 |  | 22.43654 | 60 | 3854 | 63.09425 | 60.00167 | -3.092579 | 60 | 993.4593 | 0 | 199.999422 | 200.34
03.08.2022 12:54:21 | 01:04:16 | 3856 |  | 0 | 300.2 | 492.9393 | 0 | 0 | 0 | 0 | 0 | 0 | 0 | 300.18 | 300.18 | 800.3795 |  | 8.43593 | 298.7069 | 300 | 300 | 315 |  | 22.43553 | 60 | 3856 | 63.09446 | 60.00127 | -3.093185 | 60 | 993.4593 | 0 | 199.999422 | 200.34
03.08.2022 12:54:23 | 01:04:18 | 3858 |  | 0 | 300.2 | 492.9393 | 0 | 0 | 0 | 0 | 0 | 0 | 0 | 300.18 | 300.18 | 800.3795 |  | 8.435931 | 300 | 300 | 300 | 312 |  | 22.43373 | 60 | 3858 | 63.09446 | 60.00087 | -3.093586 | 60 | 993.4593 | 0 | 199.999422 | 200.34
03.08.2022 12:54:25 | 01:04:20 | 3860 |  | 0 | 300.2 | 492.9393 | 0 | 0 | 0 | 0 | 0 | 0 | 0 | 300.18 | 300.18 | 800.3795 |  | 8.435875 | 298.7069 | 300 | 300 | 314 |  | 22.43152 | 60 | 3860 | 63.09406 | 60.00187 | -3.092182 | 60 | 993.4593 | 0 | 199.999422 | 200.34
03.08.2022 12:54:27 | 01:04:22 | 3862 |  | 0 | 300.2 | 492.9393 | 0 | 0 | 0 | 0 | 0 | 0 | 0 | 300.18 | 300.18 | 800.3795 |  | 8.435188 | 300 | 300 | 300 | 313 |  | 22.42871 | 60 | 3862 | 63.09365 | 60.00167 | -3.09198 | 60 | 993.4593 | 0 | 199.999422 | 200.34
03.08.2022 12:54:29 | 01:04:24 | 3864 |  | 0 | 300.2 | 492.9393 | 0 | 0 | 0 | 0 | 0 | 0 | 0 | 300.18 | 300.18 | 800.3795 |  | 8.435452 | 300 | 300 | 300 | 312 |  | 22.4269 | 60 | 3864 | 63.09285 | 60.00208 | -3.090775 | 60 | 993.4593 | 0 | 199.999422 | 200.34
03.08.2022 12:54:31 | 01:04:26 | 3866 |  | 0 | 300.2 | 492.9393 | 0 | 0 | 0 | 0 | 0 | 0 | 0 | 300.18 | 300.18 | 800.3795 |  | 8.435349 | 300 | 300 | 300 | 315 |  | 22.4251 | 60 | 3866 | 63.09185 | 60.00127 | -3.090576 | 60 | 993.4593 | 0 | 199.999422 | 200.34
03.08.2022 12:54:33 | 01:04:28 | 3868 |  | 0 | 300.2 | 492.9393 | 0 | 0 | 0 | 0 | 0 | 0 | 0 | 300.18 | 300.18 | 800.3795 |  | 8.435401 | 300 | 300 | 300 | 315 |  | 22.42249 | 60 | 3868 | 63.08944 | 60.00147 | -3.087967 | 60 | 993.4593 | 0 | 199.999422 | 200.34
03.08.2022 12:54:35 | 01:04:30 | 3870 |  | 0 | 300.2 | 492.9393 | 0 | 0 | 0 | 0 | 0 | 0 | 0 | 300.18 | 300.18 | 800.3795 |  | 8.435557 | 298.7069 | 300 | 300 | 318 |  | 22.42008 | 60 | 3870 | 63.08904 | 60.00187 | -3.087166 | 60 | 993.4593 | 0 | 199.999422 | 200.34
03.08.2022 12:54:37 | 01:04:32 | 3872 |  | 0 | 300.2 | 492.9393 | 0 | 0 | 0 | 0 | 0 | 0 | 0 | 300.18 | 300.18 | 800.3795 |  | 8.43556 | 300 | 300 | 300 | 315 |  | 22.41788 | 60 | 3872 | 63.08844 | 60.00127 | -3.087166 | 60 | 993.4593 | 0 | 199.999422 | 200.34
03.08.2022 12:54:39 | 01:04:34 | 3874 |  | 0 | 300.2 | 492.9393 | 0 | 0 | 0 | 0 | 0 | 0 | 0 | 300.18 | 300.18 | 800.3795 |  | 8.435823 | 301.2931 | 300 | 300 | 316 |  | 22.41567 | 60 | 3874 | 63.08823 | 60.00147 | -3.086761 | 60 | 993.4593 | 0 | 199.999422 | 200.34
03.08.2022 12:54:41 | 01:04:36 | 3876 |  | 0 | 300.2 | 492.9393 | 0 | 0 | 0 | 0 | 0 | 0 | 0 | 300.18 | 300.18 | 800.3795 |  | 8.435718 | 300 | 300 | 300 | 316 |  | 22.41346 | 60 | 3876 | 63.08823 | 60.00147 | -3.086761 | 60 | 993.4593 | 0 | 199.999422 | 200.34
03.08.2022 12:54:43 | 01:04:38 | 3878 |  | 0 | 300.2 | 492.9393 | 0 | 0 | 0 | 0 | 0 | 0 | 0 | 300.18 | 300.18 | 800.3795 |  | 8.435822 | 298.7069 | 300 | 300 | 316 |  | 22.41166 | 60 | 3878 | 63.08864 | 60.00187 | -3.086765 | 60 | 993.4593 | 0 | 199.999422 | 200.34
03.08.2022 12:54:45 | 01:04:40 | 3880 |  | 0 | 300.2 | 492.9393 | 0 | 0 | 0 | 0 | 0 | 0 | 0 | 300.18 | 300.18 | 800.3795 |  | 8.435928 | 298.7069 | 300 | 300 | 316 |  | 22.41005 | 60 | 3880 | 63.08764 | 60.00167 | -3.08596 | 60 | 993.4593 | 0 | 199.999422 | 200.34
03.08.2022 12:54:47 | 01:04:42 | 3882 |  | 0 | 300.2 | 492.9393 | 0 | 0 | 0 | 0 | 0 | 0 | 0 | 300.18 | 300.18 | 800.3795 |  | 8.435718 | 300 | 300 | 300 | 316 |  | 22.40764 | 60 | 3882 | 63.08683 | 60.00147 | -3.085358 | 60 | 993.4593 | 0 | 199.999422 | 200.34
03.08.2022 12:54:49 | 01:04:44 | 3884 |  | 0 | 300.2 | 492.9393 | 0 | 0 | 0 | 0 | 0 | 0 | 0 | 300.18 | 300.18 | 800.3795 |  | 8.43556 | 297.4138 | 300 | 300 | 317 |  | 22.40604 | 60 | 3884 | 63.08643 | 60.00107 | -3.085358 | 60 | 993.4593 | 0 | 199.999422 | 200.34
03.08.2022 12:54:51 | 01:04:46 | 3886 |  | 0 | 300.2 | 492.9393 | 0 | 0 | 0 | 0 | 0 | 0 | 0 | 300.18 | 300.18 | 800.3795 |  | 8.435773 | 297.4138 | 300 | 300 | 311 |  | 22.40383 | 60 | 3886 | 63.08603 | 60.00087 | -3.085159 | 60 | 993.4593 | 0 | 199.999422 | 200.34
03.08.2022 12:54:53 | 01:04:48 | 3888 |  | 0 | 300.2 | 492.9393 | 0 | 0 | 0 | 0 | 0 | 0 | 0 | 300.18 | 300.18 | 800.3795 |  | 8.435403 | 300 | 300 | 300 | 312 |  | 22.40182 | 60 | 3888 | 63.08764 | 60.00087 | -3.086765 | 60 | 993.4593 | 0 | 199.999422 | 200.34
03.08.2022 12:54:55 | 01:04:50 | 3890 |  | 0 | 300.2 | 492.9393 | 0 | 0 | 0 | 0 | 0 | 0 | 0 | 300.18 | 300.18 | 800.3795 |  | 8.435562 | 298.7069 | 300 | 300 | 314 |  | 22.39942 | 60 | 3890 | 63.08964 | 60.00067 | -3.08897 | 60 | 993.4593 | 0 | 199.999422 | 200.34
03.08.2022 12:54:57 | 01:04:52 | 3892 |  | 0 | 300.2 | 492.9393 | 0 | 0 | 0 | 0 | 0 | 0 | 0 | 300.18 | 300.18 | 800.3795 |  | 8.435617 | 298.7069 | 300 | 300 | 318 |  | 22.39821 | 60 | 3892 | 63.09165 | 59.99987 | -3.091782 | 60 | 993.4593 | 0 | 199.999422 | 200.34
03.08.2022 12:54:59 | 01:04:54 | 3894 |  | 0 | 300.2 | 492.9393 | 0 | 0 | 0 | 0 | 0 | 0 | 0 | 300.18 | 300.18 | 800.3795 |  | 8.435616 | 301.2931 | 300 | 300 | 315 |  | 22.39581 | 60 | 3894 | 63.09406 | 60.00027 | -3.093788 | 60 | 993.4593 | 0 | 199.999422 | 200.34
03.08.2022 12:55:01 | 01:04:56 | 3896 |  | 0 | 300.2 | 492.9393 | 0 | 0 | 0 | 0 | 0 | 0 | 0 | 300.18 | 300.18 | 800.3795 |  | 8.435141 | 298.7069 | 300 | 300 | 318 |  | 22.3938 | 60 | 3896 | 63.09747 | 60.00007 | -3.097397 | 60 | 993.4593 | 0 | 199.999422 | 200.34
03.08.2022 12:55:03 | 01:04:58 | 3898 |  | 0 | 300.2 | 492.9393 | 0 | 0 | 0 | 0 | 0 | 0 | 0 | 300.18 | 300.18 | 800.3795 |  | 8.435089 | 300 | 300 | 300 | 315 |  | 22.39159 | 60 | 3898 | 63.09887 | 59.99967 | -3.099201 | 60 | 993.4593 | 0 | 199.999422 | 200.34
03.08.2022 12:55:05 | 01:05:00 | 3900 |  | 0 | 300.2 | 492.9393 | 0 | 0 | 0 | 0 | 0 | 0 | 0 | 300.18 | 300.18 | 800.3795 |  | 8.435407 | 300 | 300 | 300 | 313 |  | 22.38918 | 60 | 3900 | 63.10068 | 59.99967 | -3.101009 | 60 | 993.4593 | 0 | 199.999422 | 200.34
03.08.2022 12:55:07 | 01:05:02 | 3902 |  | 0 | 300.2 | 492.9393 | 0 | 0 | 0 | 0 | 0 | 0 | 0 | 300.18 | 300.18 | 800.3795 |  | 8.435408 | 298.7069 | 300 | 300 | 316 |  | 22.38698 | 60 | 3902 | 63.10328 | 59.99947 | -3.103817 | 60 | 993.4593 | 0 | 199.999422 | 200.34
03.08.2022 12:55:09 | 01:05:04 | 3904 |  | 0 | 300.2 | 492.9393 | 0 | 0 | 0 | 0 | 0 | 0 | 0 | 300.18 | 300.18 | 800.3795 |  | 8.435304 | 300 | 300 | 300 | 316 |  | 22.38437 | 60 | 3904 | 63.10469 | 59.99886 | -3.105827 | 60 | 993.4593 | 0 | 199.999422 | 200.34
03.08.2022 12:55:11 | 01:05:06 | 3906 |  | 0 | 300.2 | 492.9393 | 0 | 0 | 0 | 0 | 0 | 0 | 0 | 300.18 | 300.18 | 800.3795 |  | 8.435832 | 298.7069 | 300 | 300 | 311 |  | 22.38216 | 60 | 3906 | 63.1075 | 59.99886 | -3.108635 | 60 | 993.4593 | 0 | 199.999422 | 200.34
03.08.2022 12:55:13 | 01:05:08 | 3908 |  | 0 | 300.2 | 492.9393 | 0 | 0 | 0 | 0 | 0 | 0 | 0 | 300.18 | 300.18 | 800.3795 |  | 8.43525 | 298.7069 | 300 | 300 | 311 |  | 22.37995 | 60 | 3908 | 63.1087 | 59.99886 | -3.10984 | 60 | 993.4593 | 0 | 199.999422 | 200.34
03.08.2022 12:55:15 | 01:05:10 | 3910 |  | 0 | 300.2 | 492.9393 | 0 | 0 | 0 | 0 | 0 | 0 | 0 | 300.18 | 300.18 | 800.3795 |  | 8.435304 | 298.7069 | 300 | 300 | 313 |  | 22.37855 | 60 | 3910 | 63.11131 | 59.99886 | -3.112446 | 60 | 993.4593 | 0 | 199.999422 | 200.34
03.08.2022 12:55:17 | 01:05:12 | 3912 |  | 0 | 300.2 | 492.9393 | 0 | 0 | 0 | 0 | 0 | 0 | 0 | 300.18 | 300.18 | 800.3795 |  | 8.435676 | 297.4138 | 300 | 300 | 315 |  | 22.37594 | 60 | 3912 | 63.11271 | 59.99846 | -3.11425 | 60 | 993.4593 | 0 | 199.999422 | 200.34
03.08.2022 12:55:19 | 01:05:14 | 3914 |  | 0 | 300.2 | 492.9393 | 0 | 0 | 0 | 0 | 0 | 0 | 0 | 300.18 | 300.18 | 800.3795 |  | 8.43557 | 298.7069 | 300 | 300 | 314 |  | 22.37413 | 60 | 3914 | 63.11372 | 59.99826 | -3.115456 | 60 | 993.4593 | 0 | 199.999422 | 200.34
03.08.2022 12:55:21 | 01:05:16 | 3916 |  | 0 | 300.2 | 492.9393 | 0 | 0 | 0 | 0 | 0 | 0 | 0 | 300.18 | 300.18 | 800.3795 |  | 8.435729 | 298.7069 | 300 | 300 | 315 |  | 22.37273 | 60 | 3916 | 63.11492 | 59.99826 | -3.116661 | 60 | 993.4593 | 0 | 199.999422 | 200.34
03.08.2022 12:55:23 | 01:05:18 | 3918 |  | 0 | 300.2 | 492.9393 | 0 | 0 | 0 | 0 | 0 | 0 | 0 | 300.18 | 300.18 | 800.3795 |  | 8.435253 | 300 | 300 | 300 | 318 |  | 22.37052 | 60 | 3918 | 63.11532 | 59.99826 | -3.117062 | 60 | 993.4593 | 0 | 199.999422 | 200.34
03.08.2022 12:55:25 | 01:05:20 | 3920 |  | 0 | 300.2 | 492.9393 | 0 | 0 | 0 | 0 | 0 | 0 | 0 | 300.18 | 300.18 | 800.3795 |  | 8.435462 | 300 | 300 | 300 | 316 |  | 22.36811 | 60 | 3920 | 63.11653 | 59.99886 | -3.117664 | 60 | 993.4593 | 0 | 199.999422 | 200.34
03.08.2022 12:55:27 | 01:05:22 | 3922 |  | 0 | 300.2 | 492.9393 | 0 | 0 | 0 | 0 | 0 | 0 | 0 | 300.18 | 300.18 | 800.3795 |  | 8.435305 | 300 | 300 | 300 | 313 |  | 22.36631 | 60 | 3922 | 63.11773 | 59.99846 | -3.119267 | 60 | 993.4593 | 0 | 199.999422 | 200.34
03.08.2022 12:55:29 | 01:05:24 | 3924 |  | 0 | 300.2 | 492.9393 | 0 | 0 | 0 | 0 | 0 | 0 | 0 | 300.18 | 300.18 | 800.3795 |  | 8.435728 | 298.7069 | 300 | 300 | 310 |  | 22.3643 | 60 | 3924 | 63.11813 | 59.99846 | -3.119671 | 60 | 993.4593 | 0 | 199.999422 | 200.34
03.08.2022 12:55:31 | 01:05:26 | 3926 |  | 0 | 300.2 | 492.9393 | 0 | 0 | 0 | 0 | 0 | 0 | 0 | 300.18 | 300.18 | 800.3795 |  | 8.435462 | 298.7069 | 300 | 300 | 309 |  | 22.3623 | 60 | 3926 | 63.11853 | 59.99907 | -3.119469 | 60 | 993.4593 | 0 | 199.999422 | 200.34
03.08.2022 12:55:33 | 01:05:28 | 3928 |  | 0 | 300.2 | 492.9393 | 0 | 0 | 0 | 0 | 0 | 0 | 0 | 300.18 | 300.18 | 800.3795 |  | 8.435145 | 300 | 300 | 300 | 311 |  | 22.36049 | 60 | 3928 | 63.11793 | 59.99886 | -3.119068 | 60 | 993.4593 | 0 | 199.999422 | 200.34
03.08.2022 12:55:35 | 01:05:30 | 3930 |  | 0 | 300.2 | 492.9393 | 0 | 0 | 0 | 0 | 0 | 0 | 0 | 300.18 | 300.18 | 800.3795 |  | 8.435094 | 300 | 300 | 300 | 311 |  | 22.35868 | 60 | 3930 | 63.11673 | 59.99846 | -3.118263 | 60 | 993.4593 | 0 | 199.999422 | 200.34
03.08.2022 12:55:37 | 01:05:32 | 3932 |  | 0 | 300.2 | 492.9393 | 0 | 0 | 0 | 0 | 0 | 0 | 0 | 300.18 | 300.18 | 800.3795 |  | 8.434721 | 298.7069 | 300 | 300 | 309 |  | 22.35708 | 60 | 3932 | 63.11653 | 59.99926 | -3.117264 | 60 | 993.4593 | 0 | 199.999422 | 200.34
03.08.2022 12:55:39 | 01:05:34 | 3934 |  | 0 | 300.2 | 492.9393 | 0 | 0 | 0 | 0 | 0 | 0 | 0 | 300.18 | 300.18 | 800.3795 |  | 8.434828 | 298.7069 | 300 | 300 | 312 |  | 22.35608 | 60 | 3934 | 63.11592 | 59.99886 | -3.117062 | 60 | 993.4593 | 0 | 199.999422 | 200.34
03.08.2022 12:55:41 | 01:05:36 | 3936 |  | 0 | 300.2 | 492.9393 | 0 | 0 | 0 | 0 | 0 | 0 | 0 | 300.18 | 300.18 | 800.3795 |  | 8.434989 | 300 | 300 | 300 | 312 |  | 22.35447 | 60 | 3936 | 63.11532 | 59.99826 | -3.117062 | 60 | 993.4593 | 0 | 199.999422 | 200.34
03.08.2022 12:55:43 | 01:05:38 | 3938 |  | 0 | 300.2 | 492.9393 | 0 | 0 | 0 | 0 | 0 | 0 | 0 | 300.18 | 300.18 | 800.3795 |  | 8.434776 | 300 | 300 | 300 | 313 |  | 22.35307 | 60 | 3938 | 63.11572 | 59.99846 | -3.11726 | 60 | 993.4593 | 0 | 199.999422 | 200.34
03.08.2022 12:55:45 | 01:05:40 | 3940 |  | 0 | 300.2 | 492.9393 | 0 | 0 | 0 | 0 | 0 | 0 | 0 | 300.18 | 300.18 | 800.3795 |  | 8.43467 | 298.7069 | 300 | 300 | 308 |  | 22.35086 | 60 | 3940 | 63.11693 | 59.99846 | -3.118465 | 60 | 993.4593 | 0 | 199.999422 | 200.34
03.08.2022 12:55:47 | 01:05:42 | 3942 |  | 0 | 300.2 | 492.9393 | 0 | 0 | 0 | 0 | 0 | 0 | 0 | 300.18 | 300.18 | 800.3795 |  | 8.434457 | 300 | 300 | 300 | 308 |  | 22.34945 | 60 | 3942 | 63.11733 | 59.99907 | -3.118263 | 60 | 993.4593 | 0 | 199.999422 | 200.34
03.08.2022 12:55:49 | 01:05:44 | 3944 |  | 0 | 300.2 | 492.9393 | 0 | 0 | 0 | 0 | 0 | 0 | 0 | 300.18 | 300.18 | 800.3795 |  | 8.434828 | 300 | 300 | 300 | 308 |  | 22.34745 | 60 | 3944 | 63.11833 | 59.99886 | -3.119469 | 60 | 993.4593 | 0 | 199.999422 | 200.34
03.08.2022 12:55:51 | 01:05:46 | 3946 |  | 0 | 300.2 | 492.9393 | 0 | 0 | 0 | 0 | 0 | 0 | 0 | 300.18 | 300.18 | 800.3795 |  | 8.434774 | 300 | 300 | 300 | 305 |  | 22.34484 | 60 | 3946 | 63.11893 | 59.99907 | -3.119869 | 60 | 993.4593 | 0 | 199.999422 | 200.34
03.08.2022 12:55:53 | 01:05:48 | 3948 |  | 0 | 300.2 | 492.9393 | 0 | 0 | 0 | 0 | 0 | 0 | 0 | 300.18 | 300.18 | 800.3795 |  | 8.434512 | 298.7069 | 300 | 300 | 308 |  | 22.34344 | 60 | 3948 | 63.11853 | 59.99846 | -3.120071 | 60 | 993.4593 | 0 | 199.999422 | 200.34
03.08.2022 12:55:55 | 01:05:50 | 3950 |  | 0 | 300.2 | 492.9393 | 0 | 0 | 0 | 0 | 0 | 0 | 0 | 300.18 | 300.18 | 800.3795 |  | 8.434511 | 301.2931 | 300 | 300 | 309 |  | 22.34123 | 60 | 3950 | 63.11853 | 59.99866 | -3.119869 | 60 | 993.4593 | 0 | 199.999422 | 200.34
03.08.2022 12:55:57 | 01:05:52 | 3952 |  | 0 | 300.2 | 492.9393 | 0 | 0 | 0 | 0 | 0 | 0 | 0 | 300.18 | 300.18 | 800.3795 |  | 8.434459 | 300 | 300 | 300 | 308 |  | 22.33882 | 60 | 3952 | 63.11873 | 59.99866 | -3.120068 | 60 | 993.4593 | 0 | 199.999422 | 200.34
03.08.2022 12:55:59 | 01:05:54 | 3954 |  | 0 | 300.2 | 492.9393 | 0 | 0 | 0 | 0 | 0 | 0 | 0 | 300.18 | 300.18 | 800.3795 |  | 8.434513 | 298.7069 | 300 | 300 | 312 |  | 22.33621 | 60 | 3954 | 63.11934 | 59.99806 | -3.121273 | 60 | 993.4593 | 0 | 199.999422 | 200.34
03.08.2022 12:56:01 | 01:05:56 | 3956 |  | 0 | 300.2 | 492.9393 | 0 | 0 | 0 | 0 | 0 | 0 | 0 | 300.18 | 300.18 | 800.3795 |  | 8.434195 | 298.7069 | 300 | 300 | 306 |  | 22.3336 | 60 | 3956 | 63.11974 | 59.99866 | -3.121071 | 60 | 993.4593 | 0 | 199.999422 | 200.34
03.08.2022 12:56:03 | 01:05:58 | 3958 |  | 0 | 300.2 | 492.9393 | 0 | 0 | 0 | 0 | 0 | 0 | 0 | 300.18 | 300.18 | 800.3795 |  | 8.434461 | 300 | 300 | 300 | 306 |  | 22.3316 | 60 | 3958 | 63.12134 | 59.99806 | -3.12328 | 60 | 993.4593 | 0 | 199.999422 | 200.34
03.08.2022 12:56:05 | 01:06:00 | 3960 |  | 0 | 300.2 | 492.9393 | 0 | 0 | 0 | 0 | 0 | 0 | 0 | 300.18 | 300.18 | 800.3795 |  | 8.434353 | 302.5862 | 300 | 300 | 312 |  | 22.32819 | 60 | 3960 | 63.12234 | 59.99846 | -3.123882 | 60 | 993.4593 | 0 | 199.999422 | 200.34
03.08.2022 12:56:07 | 01:06:02 | 3962 |  | 0 | 300.2 | 492.9393 | 0 | 0 | 0 | 0 | 0 | 0 | 0 | 300.18 | 300.18 | 800.3795 |  | 8.433825 | 298.7069 | 300 | 300 | 308 |  | 22.32538 | 60 | 3962 | 63.12295 | 59.99806 | -3.124886 | 60 | 993.4593 | 0 | 199.999422 | 200.34
03.08.2022 12:56:09 | 01:06:04 | 3964 |  | 0 | 300.2 | 492.9393 | 0 | 0 | 0 | 0 | 0 | 0 | 0 | 300.18 | 300.18 | 800.3795 |  | 8.433825 | 298.7069 | 300 | 300 | 310 |  | 22.32257 | 60 | 3964 | 63.12335 | 59.99806 | -3.125286 | 60 | 993.4593 | 0 | 199.999422 | 200.34
03.08.2022 12:56:11 | 01:06:06 | 3966 |  | 0 | 300.2 | 492.9393 | 0 | 0 | 0 | 0 | 0 | 0 | 0 | 300.18 | 300.18 | 800.3795 |  | 8.433561 | 297.4138 | 300 | 300 | 309 |  | 22.31956 | 60 | 3966 | 63.12535 | 59.99806 | -3.127293 | 60 | 993.4593 | 0 | 199.999422 | 200.34
03.08.2022 12:56:13 | 01:06:08 | 3968 |  | 0 | 300.2 | 492.9393 | 0 | 0 | 0 | 0 | 0 | 0 | 0 | 300.18 | 300.18 | 800.3795 |  | 8.43372 | 300 | 300 | 300 | 307 |  | 22.31695 | 60 | 3968 | 63.12656 | 59.99826 | -3.1283 | 60 | 993.4593 | 0 | 199.999422 | 200.34
03.08.2022 12:56:15 | 01:06:10 | 3970 |  | 0 | 300.2 | 492.9393 | 0 | 0 | 0 | 0 | 0 | 0 | 0 | 300.18 | 300.18 | 800.3795 |  | 8.433665 | 298.7069 | 300 | 300 | 309 |  | 22.31515 | 60 | 3970 | 63.12676 | 59.99846 | -3.128296 | 60 | 993.4593 | 0 | 199.999422 | 200.34
03.08.2022 12:56:17 | 01:06:12 | 3972 |  | 0 | 300.2 | 492.9393 | 0 | 0 | 0 | 0 | 0 | 0 | 0 | 300.18 | 300.18 | 800.3795 |  | 8.433825 | 298.7069 | 300 | 300 | 305 |  | 22.31334 | 60 | 3972 | 63.12716 | 59.99846 | -3.1287 | 60 | 993.4593 | 0 | 199.999422 | 200.34
03.08.2022 12:56:19 | 01:06:14 | 3974 |  | 0 | 300.2 | 492.9393 | 0 | 0 | 0 | 0 | 0 | 0 | 0 | 300.18 | 300.18 | 800.3795 |  | 8.434195 | 298.7069 | 300 | 300 | 305 |  | 22.31173 | 60 | 3974 | 63.12676 | 59.99846 | -3.128296 | 60 | 993.4593 | 0 | 199.999422 | 200.34
03.08.2022 12:56:21 | 01:06:16 | 3976 |  | 0 | 300.2 | 492.9393 | 0 | 0 | 0 | 0 | 0 | 0 | 0 | 300.18 | 300.18 | 800.3795 |  | 8.433455 | 298.7069 | 300 | 300 | 310 |  | 22.31013 | 60 | 3976 | 63.12576 | 59.99826 | -3.127495 | 60 | 993.4593 | 0 | 199.999422 | 200.34
03.08.2022 12:56:23 | 01:06:18 | 3978 |  | 0 | 300.2 | 492.9393 | 0 | 0 | 0 | 0 | 0 | 0 | 0 | 300.18 | 300.18 | 800.3795 |  | 8.434089 | 300 | 300 | 300 | 308 |  | 22.30832 | 60 | 3978 | 63.12535 | 59.99846 | -3.126892 | 60 | 993.4593 | 0 | 199.999422 | 200.34
03.08.2022 12:56:25 | 01:06:20 | 3980 |  | 0 | 300.2 | 492.9393 | 0 | 0 | 0 | 0 | 0 | 0 | 0 | 300.18 | 300.18 | 800.3795 |  | 8.434141 | 298.7069 | 300 | 300 | 306 |  | 22.30652 | 60 | 3980 | 63.12516 | 59.99866 | -3.126492 | 60 | 993.4593 | 0 | 199.999422 | 200.34
03.08.2022 12:56:27 | 01:06:22 | 3982 |  | 0 | 300.2 | 492.9393 | 0 | 0 | 0 | 0 | 0 | 0 | 0 | 300.18 | 300.18 | 800.3795 |  | 8.434247 | 298.7069 | 300 | 300 | 307 |  | 22.30451 | 60 | 3982 | 63.12475 | 59.99846 | -3.126289 | 60 | 993.4593 | 0 | 199.999422 | 200.34
03.08.2022 12:56:29 | 01:06:24 | 3984 |  | 0 | 300.2 | 492.9393 | 0 | 0 | 0 | 0 | 0 | 0 | 0 | 300.18 | 300.18 | 800.3795 |  | 8.433825 | 298.7069 | 300 | 300 | 310 |  | 22.3025 | 60 | 3984 | 63.12375 | 59.99846 | -3.125286 | 60 | 993.4593 | 0 | 199.999422 | 200.34
03.08.2022 12:56:31 | 01:06:26 | 3986 |  | 0 | 300.2 | 492.9393 | 0 | 0 | 0 | 0 | 0 | 0 | 0 | 300.18 | 300.18 | 800.3795 |  | 8.433612 | 300 | 300 | 300 | 308 |  | 22.3007 | 60 | 3986 | 63.12395 | 59.99886 | -3.125088 | 60 | 993.4593 | 0 | 199.999422 | 200.34
03.08.2022 12:56:33 | 01:06:28 | 3988 |  | 0 | 300.2 | 492.9393 | 0 | 0 | 0 | 0 | 0 | 0 | 0 | 300.18 | 300.18 | 800.3795 |  | 8.433877 | 300 | 300 | 300 | 311 |  | 22.29849 | 60 | 3988 | 63.12435 | 59.99846 | -3.125889 | 60 | 993.4593 | 0 | 199.999422 | 200.34
03.08.2022 12:56:35 | 01:06:30 | 3990 |  | 0 | 300.2 | 492.9393 | 0 | 0 | 0 | 0 | 0 | 0 | 0 | 300.18 | 300.18 | 800.3795 |  | 8.433824 | 298.7069 | 300 | 300 | 308 |  | 22.29668 | 60 | 3990 | 63.12375 | 59.99886 | -3.124886 | 60 | 993.4593 | 0 | 199.999422 | 200.34
03.08.2022 12:56:37 | 01:06:32 | 3992 |  | 0 | 300.2 | 492.9393 | 0 | 0 | 0 | 0 | 0 | 0 | 0 | 300.18 | 300.18 | 800.3795 |  | 8.43335 | 301.2931 | 300 | 300 | 308 |  | 22.29428 | 60 | 3992 | 63.12455 | 59.99826 | -3.126293 | 60 | 993.4593 | 0 | 199.999422 | 200.34
03.08.2022 12:56:39 | 01:06:34 | 3994 |  | 0 | 300.2 | 492.9393 | 0 | 0 | 0 | 0 | 0 | 0 | 0 | 300.18 | 300.18 | 800.3795 |  | 8.43356 | 298.7069 | 300 | 300 | 310 |  | 22.29247 | 60 | 3994 | 63.12535 | 59.99826 | -3.127094 | 60 | 993.4593 | 0 | 199.999422 | 200.34
03.08.2022 12:56:41 | 01:06:36 | 3996 |  | 0 | 300.2 | 492.9393 | 0 | 0 | 0 | 0 | 0 | 0 | 0 | 300.18 | 300.18 | 800.3795 |  | 8.433666 | 298.7069 | 300 | 300 | 308 |  | 22.29026 | 60 | 3996 | 63.12596 | 59.99826 | -3.127697 | 60 | 993.4593 | 0 | 199.999422 | 200.34
03.08.2022 12:56:43 | 01:06:38 | 3998 |  | 0 | 300.2 | 492.9393 | 0 | 0 | 0 | 0 | 0 | 0 | 0 | 300.18 | 300.18 | 800.3795 |  | 8.43319 | 298.7069 | 300 | 300 | 306 |  | 22.28866 | 60 | 3998 | 63.12676 | 59.99846 | -3.128296 | 60 | 993.4593 | 0 | 199.999422 | 200.34
03.08.2022 12:56:45 | 01:06:40 | 4000 |  | 0 | 300.2 | 492.9393 | 0 | 0 | 0 | 0 | 0 | 0 | 0 | 300.18 | 300.18 | 800.3795 |  | 8.433295 | 298.7069 | 300 | 300 | 312 |  | 22.28705 | 60 | 4000 | 63.12696 | 59.99826 | -3.1287 | 60 | 993.4593 | 0 | 199.999422 | 200.34
03.08.2022 12:56:47 | 01:06:42 | 4002 |  | 0 | 300.2 | 492.9393 | 0 | 0 | 0 | 0 | 0 | 0 | 0 | 300.18 | 300.18 | 800.3795 |  | 8.433666 | 300 | 300 | 300 | 311 |  | 22.28505 | 60 | 4002 | 63.12736 | 59.99846 | -3.128899 | 60 | 993.4593 | 0 | 199.999422 | 200.34
03.08.2022 12:56:49 | 01:06:44 | 4004 |  | 0 | 300.2 | 492.9393 | 0 | 0 | 0 | 0 | 0 | 0 | 0 | 300.18 | 300.18 | 800.3795 |  | 8.433349 | 298.7069 | 300 | 300 | 309 |  | 22.28204 | 60 | 4004 | 63.12796 | 59.99846 | -3.129501 | 60 | 993.4593 | 0 | 199.999422 | 200.34
03.08.2022 12:56:51 | 01:06:46 | 4006 |  | 0 | 300.2 | 492.9393 | 0 | 0 | 0 | 0 | 0 | 0 | 0 | 300.18 | 300.18 | 800.3795 |  | 8.433719 | 300 | 300 | 300 | 310 |  | 22.28123 | 60 | 4006 | 63.12817 | 59.99846 | -3.129704 | 60 | 993.4593 | 0 | 199.999422 | 200.34
03.08.2022 12:56:53 | 01:06:48 | 4008 |  | 0 | 300.2 | 492.9393 | 0 | 0 | 0 | 0 | 0 | 0 | 0 | 300.18 | 300.18 | 800.3795 |  | 8.433613 | 298.7069 | 300 | 300 | 312 |  | 22.27903 | 60 | 4008 | 63.12897 | 59.99826 | -3.130707 | 60 | 993.4593 | 0 | 199.999422 | 200.34
03.08.2022 12:56:55 | 01:06:50 | 4010 |  | 0 | 300.2 | 492.9393 | 0 | 0 | 0 | 0 | 0 | 0 | 0 | 300.18 | 300.18 | 800.3795 |  | 8.433244 | 298.7069 | 300 | 300 | 313 |  | 22.27782 | 60 | 4010 | 63.12836 | 59.99846 | -3.129902 | 60 | 993.4593 | 0 | 199.999422 | 200.34
03.08.2022 12:56:57 | 01:06:52 | 4012 |  | 0 | 300.2 | 492.9393 | 0 | 0 | 0 | 0 | 0 | 0 | 0 | 300.18 | 300.18 | 800.3795 |  | 8.433349 | 298.7069 | 300 | 300 | 310 |  | 22.27542 | 60 | 4012 | 63.12877 | 59.99826 | -3.130505 | 60 | 993.4593 | 0 | 199.999422 | 200.34
03.08.2022 12:56:59 | 01:06:54 | 4014 |  | 0 | 300.2 | 492.9393 | 0 | 0 | 0 | 0 | 0 | 0 | 0 | 300.18 | 300.18 | 800.3795 |  | 8.433032 | 298.7069 | 300 | 300 | 310 |  | 22.27361 | 60 | 4014 | 63.12937 | 59.99846 | -3.130905 | 60 | 993.4593 | 0 | 199.999422 | 200.34
03.08.2022 12:57:01 | 01:06:56 | 4016 |  | 0 | 300.2 | 492.9393 | 0 | 0 | 0 | 0 | 0 | 0 | 0 | 300.18 | 300.18 | 800.3795 |  | 8.432873 | 298.7069 | 300 | 300 | 308 |  | 22.2718 | 60 | 4016 | 63.12937 | 59.99907 | -3.130302 | 60 | 993.4593 | 0 | 199.999422 | 200.34
03.08.2022 12:57:03 | 01:06:58 | 4018 |  | 0 | 300.2 | 492.9393 | 0 | 0 | 0 | 0 | 0 | 0 | 0 | 300.18 | 300.18 | 800.3795 |  | 8.433135 | 300 | 300 | 300 | 310 |  | 22.2688 | 60 | 4018 | 63.12716 | 59.99866 | -3.128498 | 60 | 993.4593 | 0 | 199.999422 | 200.34
03.08.2022 12:57:05 | 01:07:00 | 4020 |  | 0 | 300.2 | 492.9393 | 0 | 0 | 0 | 0 | 0 | 0 | 0 | 300.18 | 300.18 | 800.3795 |  | 8.432608 | 298.7069 | 300 | 300 | 308 |  | 22.26699 | 60 | 4020 | 63.12656 | 59.99866 | -3.127895 | 60 | 993.4593 | 0 | 199.999422 | 200.34
03.08.2022 12:57:07 | 01:07:02 | 4022 |  | 0 | 300.2 | 492.9393 | 0 | 0 | 0 | 0 | 0 | 0 | 0 | 300.18 | 300.18 | 800.3795 |  | 8.432766 | 298.7069 | 300 | 300 | 310 |  | 22.26518 | 60 | 4022 | 63.12636 | 59.99886 | -3.127495 | 60 | 993.4593 | 0 | 199.999422 | 200.34
03.08.2022 12:57:09 | 01:07:04 | 4024 |  | 0 | 300.2 | 492.9393 | 0 | 0 | 0 | 0 | 0 | 0 | 0 | 300.18 | 300.18 | 800.3795 |  | 8.433188 | 298.7069 | 300 | 300 | 307 |  | 22.26318 | 60 | 4024 | 63.12656 | 59.99926 | -3.127296 | 60 | 993.4593 | 0 | 199.999422 | 200.34
03.08.2022 12:57:11 | 01:07:06 | 4026 |  | 0 | 300.2 | 492.9393 | 0 | 0 | 0 | 0 | 0 | 0 | 0 | 300.18 | 300.18 | 800.3795 |  | 8.432446 | 298.7069 | 300 | 300 | 306 |  | 22.26177 | 60 | 4026 | 63.12535 | 59.99886 | -3.126492 | 60 | 993.4593 | 0 | 199.999422 | 200.34
03.08.2022 12:57:13 | 01:07:08 | 4028 |  | 0 | 300.2 | 492.9393 | 0 | 0 | 0 | 0 | 0 | 0 | 0 | 300.18 | 300.18 | 800.3795 |  | 8.43303 | 300 | 300 | 300 | 308 |  | 22.25957 | 60 | 4028 | 63.12415 | 59.99866 | -3.125488 | 60 | 993.4593 | 0 | 199.999422 | 200.34
03.08.2022 12:57:15 | 01:07:10 | 4030 |  | 0 | 300.2 | 492.9393 | 0 | 0 | 0 | 0 | 0 | 0 | 0 | 300.18 | 300.18 | 800.3795 |  | 8.432925 | 300 | 300 | 300 | 305 |  | 22.25736 | 60 | 4030 | 63.12375 | 59.99926 | -3.124485 | 60 | 993.4593 | 0 | 199.999422 | 200.34
03.08.2022 12:57:17 | 01:07:12 | 4032 |  | 0 | 300.2 | 492.9393 | 0 | 0 | 0 | 0 | 0 | 0 | 0 | 300.18 | 300.18 | 800.3795 |  | 8.432817 | 300 | 300 | 300 | 306 |  | 22.25455 | 60 | 4032 | 63.12415 | 59.99907 | -3.125088 | 60 | 993.4593 | 0 | 199.999422 | 200.34
03.08.2022 12:57:19 | 01:07:14 | 4034 |  | 0 | 300.2 | 492.9393 | 0 | 0 | 0 | 0 | 0 | 0 | 0 | 300.18 | 300.18 | 800.3795 |  | 8.432923 | 301.2931 | 300 | 300 | 308 |  | 22.25234 | 60 | 4034 | 63.12295 | 59.99926 | -3.123684 | 60 | 993.4593 | 0 | 199.999422 | 200.34
03.08.2022 12:57:21 | 01:07:16 | 4036 |  | 0 | 300.2 | 492.9393 | 0 | 0 | 0 | 0 | 0 | 0 | 0 | 300.18 | 300.18 | 800.3795 |  | 8.432553 | 298.7069 | 300 | 300 | 310 |  | 22.25114 | 60 | 4036 | 63.12295 | 59.99987 | -3.123081 | 60 | 993.4593 | 0 | 199.999422 | 200.34
03.08.2022 12:57:23 | 01:07:18 | 4038 |  | 0 | 300.2 | 492.9393 | 0 | 0 | 0 | 0 | 0 | 0 | 0 | 300.18 | 300.18 | 800.3795 |  | 8.433026 | 301.2931 | 300 | 300 | 307 |  | 22.24873 | 60 | 4038 | 63.12154 | 59.99947 | -3.122078 | 60 | 993.4593 | 0 | 199.999422 | 200.34
03.08.2022 12:57:25 | 01:07:20 | 4040 |  | 0 | 300.2 | 492.9393 | 0 | 0 | 0 | 0 | 0 | 0 | 0 | 300.18 | 300.18 | 800.3795 |  | 8.431706 | 298.7069 | 300 | 300 | 307 |  | 22.24572 | 60 | 4040 | 63.12034 | 60.00007 | -3.12027 | 60 | 993.4593 | 0 | 199.999422 | 200.34
03.08.2022 12:57:27 | 01:07:22 | 4042 |  | 0 | 300.2 | 492.9393 | 0 | 0 | 0 | 0 | 0 | 0 | 0 | 300.18 | 300.18 | 800.3795 |  | 8.43218 | 298.7069 | 300 | 300 | 310 |  | 22.24371 | 60 | 4042 | 63.11893 | 60.00047 | -3.118465 | 60 | 993.4593 | 0 | 199.999422 | 200.34
03.08.2022 12:57:29 | 01:07:24 | 4044 |  | 0 | 300.2 | 492.9393 | 0 | 0 | 0 | 0 | 0 | 0 | 0 | 300.18 | 300.18 | 800.3795 |  | 8.432602 | 301.2931 | 300 | 300 | 310 |  | 22.24191 | 60 | 4044 | 63.11713 | 60.00047 | -3.116661 | 60 | 993.4593 | 0 | 199.999422 | 200.34
03.08.2022 12:57:31 | 01:07:26 | 4046 |  | 0 | 300.2 | 492.9393 | 0 | 0 | 0 | 0 | 0 | 0 | 0 | 300.18 | 300.18 | 800.3795 |  | 8.432178 | 298.7069 | 300 | 300 | 309 |  | 22.2399 | 60 | 4046 | 63.11472 | 59.99987 | -3.114853 | 60 | 993.4593 | 0 | 199.999422 | 200.34
03.08.2022 12:57:33 | 01:07:28 | 4048 |  | 0 | 300.2 | 492.9393 | 0 | 0 | 0 | 0 | 0 | 0 | 0 | 300.18 | 300.18 | 800.3795 |  | 8.432286 | 298.7069 | 300 | 300 | 308 |  | 22.2381 | 60 | 4048 | 63.11372 | 60.00067 | -3.113045 | 60 | 993.4593 | 0 | 199.999422 | 200.34
03.08.2022 12:57:35 | 01:07:30 | 4050 |  | 0 | 300.2 | 492.9393 | 0 | 0 | 0 | 0 | 0 | 0 | 0 | 300.18 | 300.18 | 800.3795 |  | 8.431913 | 300 | 300 | 300 | 308 |  | 22.23649 | 60 | 4050 | 63.11292 | 60.00007 | -3.112846 | 60 | 993.4593 | 0 | 199.999422 | 200.34
03.08.2022 12:57:37 | 01:07:32 | 4052 |  | 0 | 300.2 | 492.9393 | 0 | 0 | 0 | 0 | 0 | 0 | 0 | 300.18 | 300.18 | 800.3795 |  | 8.432021 | 300 | 300 | 300 | 312 |  | 22.23408 | 60 | 4052 | 63.11211 | 60.00087 | -3.111244 | 60 | 993.4593 | 0 | 199.999422 | 200.34
03.08.2022 12:57:39 | 01:07:34 | 4054 |  | 0 | 300.2 | 492.9393 | 0 | 0 | 0 | 0 | 0 | 0 | 0 | 300.18 | 300.18 | 800.3795 |  | 8.431966 | 298.7069 | 300 | 300 | 312 |  | 22.23168 | 60 | 4054 | 63.11091 | 60.00107 | -3.109837 | 60 | 993.4593 | 0 | 199.999422 | 200.34
03.08.2022 12:57:41 | 01:07:36 | 4056 |  | 0 | 300.2 | 492.9393 | 0 | 0 | 0 | 0 | 0 | 0 | 0 | 300.18 | 300.18 | 800.3795 |  | 8.432123 | 300 | 300 | 300 | 307 |  | 22.22806 | 60 | 4056 | 63.1079 | 60.00107 | -3.106827 | 60 | 993.4593 | 0 | 199.999422 | 200.34
03.08.2022 12:57:43 | 01:07:38 | 4058 |  | 0 | 300.2 | 492.9393 | 0 | 0 | 0 | 0 | 0 | 0 | 0 | 300.18 | 300.18 | 800.3795 |  | 8.432177 | 298.7069 | 300 | 300 | 309 |  | 22.22505 | 60 | 4058 | 63.10609 | 60.00127 | -3.104824 | 60 | 993.4593 | 0 | 199.999422 | 200.34
03.08.2022 12:57:45 | 01:07:40 | 4060 |  | 0 | 300.2 | 492.9393 | 0 | 0 | 0 | 0 | 0 | 0 | 0 | 300.18 | 300.18 | 800.3795 |  | 8.431964 | 300 | 300 | 300 | 310 |  | 22.22305 | 60 | 4060 | 63.10509 | 60.00067 | -3.10442 | 60 | 993.4593 | 0 | 199.999422 | 200.34
03.08.2022 12:57:47 | 01:07:42 | 4062 |  | 0 | 300.2 | 492.9393 | 0 | 0 | 0 | 0 | 0 | 0 | 0 | 300.18 | 300.18 | 800.3795 |  | 8.431861 | 300 | 300 | 300 | 311 |  | 22.22144 | 60 | 4062 | 63.10429 | 60.00107 | -3.103214 | 60 | 993.4593 | 0 | 199.999422 | 200.34
03.08.2022 12:57:49 | 01:07:44 | 4064 |  | 0 | 300.2 | 492.9393 | 0 | 0 | 0 | 0 | 0 | 0 | 0 | 300.18 | 300.18 | 800.3795 |  | 8.431489 | 300 | 300 | 300 | 308 |  | 22.22024 | 60 | 4064 | 63.10369 | 60.00107 | -3.102615 | 60 | 993.4593 | 0 | 199.999422 | 200.34
03.08.2022 12:57:51 | 01:07:46 | 4066 |  | 0 | 300.2 | 492.9393 | 0 | 0 | 0 | 0 | 0 | 0 | 0 | 300.18 | 300.18 | 800.3795 |  | 8.431383 | 298.7069 | 300 | 300 | 306 |  | 22.21843 | 60 | 4066 | 63.10349 | 60.00147 | -3.102013 | 60 | 993.4593 | 0 | 199.999422 | 200.34
03.08.2022 12:57:53 | 01:07:48 | 4068 |  | 0 | 300.2 | 492.9393 | 0 | 0 | 0 | 0 | 0 | 0 | 0 | 300.18 | 300.18 | 800.3795 |  | 8.431435 | 297.4138 | 300 | 300 | 309 |  | 22.21663 | 60 | 4068 | 63.10268 | 60.00127 | -3.101414 | 60 | 993.4593 | 0 | 199.999422 | 200.34
03.08.2022 12:57:55 | 01:07:50 | 4070 |  | 0 | 300.2 | 492.9393 | 0 | 0 | 0 | 0 | 0 | 0 | 0 | 300.18 | 300.18 | 800.3795 |  | 8.431277 | 298.7069 | 300 | 300 | 309 |  | 22.21462 | 60 | 4070 | 63.10168 | 60.00127 | -3.10041 | 60 | 993.4593 | 0 | 199.999422 | 200.34
03.08.2022 12:57:57 | 01:07:52 | 4072 |  | 0 | 300.2 | 492.9393 | 0 | 0 | 0 | 0 | 0 | 0 | 0 | 300.18 | 300.18 | 800.3795 |  | 8.431488 | 297.4138 | 300 | 300 | 306 |  | 22.21281 | 60 | 4072 | 63.10027 | 60.00127 | -3.099003 | 60 | 993.4593 | 0 | 199.999422 | 200.34
03.08.2022 12:57:59 | 01:07:54 | 4074 |  | 0 | 300.2 | 492.9393 | 0 | 0 | 0 | 0 | 0 | 0 | 0 | 300.18 | 300.18 | 800.3795 |  | 8.431382 | 300 | 300 | 300 | 308 |  | 22.21121 | 60 | 4074 | 63.09947 | 60.00167 | -3.097797 | 60 | 993.4593 | 0 | 199.999422 | 200.34
03.08.2022 12:58:01 | 01:07:56 | 4076 |  | 0 | 300.2 | 492.9393 | 0 | 0 | 0 | 0 | 0 | 0 | 0 | 300.18 | 300.18 | 800.3795 |  | 8.431275 | 301.2931 | 300 | 300 | 310 |  | 22.2094 | 60 | 4076 | 63.09927 | 60.00107 | -3.098198 | 60 | 993.4593 | 0 | 199.999422 | 200.34
03.08.2022 12:58:03 | 01:07:58 | 4078 |  | 0 | 300.2 | 492.9393 | 0 | 0 | 0 | 0 | 0 | 0 | 0 | 300.18 | 300.18 | 800.3795 |  | 8.431383 | 297.4138 | 300 | 300 | 308 |  | 22.208 | 60 | 4078 | 63.09887 | 60.00127 | -3.097599 | 60 | 993.4593 | 0 | 199.999422 | 200.34
03.08.2022 12:58:05 | 01:08:00 | 4080 |  | 0 | 300.2 | 492.9393 | 0 | 0 | 0 | 0 | 0 | 0 | 0 | 300.18 | 300.18 | 800.3795 |  | 8.43133 | 297.4138 | 300 | 300 | 306 |  | 22.20659 | 60 | 4080 | 63.09907 | 60.00167 | -3.097397 | 60 | 993.4593 | 0 | 199.999422 | 200.34
03.08.2022 12:58:07 | 01:08:02 | 4082 |  | 0 | 300.2 | 492.9393 | 0 | 0 | 0 | 0 | 0 | 0 | 0 | 300.18 | 300.18 | 800.3795 |  | 8.431329 | 297.4138 | 300 | 300 | 310 |  | 22.20459 | 60 | 4082 | 63.09927 | 60.00147 | -3.097797 | 60 | 993.4593 | 0 | 199.999422 | 200.34
03.08.2022 12:58:09 | 01:08:04 | 4084 |  | 0 | 300.2 | 492.9393 | 0 | 0 | 0 | 0 | 0 | 0 | 0 | 300.18 | 300.18 | 800.3795 |  | 8.431118 | 300 | 300 | 300 | 312 |  | 22.20258 | 60 | 4084 | 63.09827 | 60.00147 | -3.096794 | 60 | 993.4593 | 0 | 199.999422 | 200.34
03.08.2022 12:58:11 | 01:08:06 | 4086 |  | 0 | 300.2 | 492.9393 | 0 | 0 | 0 | 0 | 0 | 0 | 0 | 300.18 | 300.18 | 800.3795 |  | 8.431488 | 300 | 300 | 300 | 311 |  | 22.20078 | 60 | 4086 | 63.09747 | 60.00147 | -3.095993 | 60 | 993.4593 | 0 | 199.999422 | 200.34
03.08.2022 12:58:13 | 01:08:08 | 4088 |  | 0 | 300.2 | 492.9393 | 0 | 0 | 0 | 0 | 0 | 0 | 0 | 300.18 | 300.18 | 800.3795 |  | 8.43154 | 298.7069 | 300 | 300 | 312 |  | 22.19817 | 60 | 4088 | 63.09666 | 60.00127 | -3.095394 | 60 | 993.4593 | 0 | 199.999422 | 200.34
03.08.2022 12:58:15 | 01:08:10 | 4090 |  | 0 | 300.2 | 492.9393 | 0 | 0 | 0 | 0 | 0 | 0 | 0 | 300.18 | 300.18 | 800.3795 |  | 8.431488 | 297.4138 | 300 | 300 | 309 |  | 22.19676 | 60 | 4090 | 63.09666 | 60.00187 | -3.094791 | 60 | 993.4593 | 0 | 199.999422 | 200.34
03.08.2022 12:58:17 | 01:08:12 | 4092 |  | 0 | 300.2 | 492.9393 | 0 | 0 | 0 | 0 | 0 | 0 | 0 | 300.18 | 300.18 | 800.3795 |  | 8.43138 | 300 | 300 | 300 | 310 |  | 22.19496 | 60 | 4092 | 63.09646 | 60.00208 | -3.094387 | 60 | 993.4593 | 0 | 199.999422 | 200.34
03.08.2022 12:58:19 | 01:08:14 | 4094 |  | 0 | 300.2 | 492.9393 | 0 | 0 | 0 | 0 | 0 | 0 | 0 | 300.18 | 300.18 | 800.3795 |  | 8.431539 | 298.7069 | 300 | 300 | 311 |  | 22.19275 | 60 | 4094 | 63.09586 | 60.00187 | -3.093987 | 60 | 993.4593 | 0 | 199.999422 | 200.34
03.08.2022 12:58:21 | 01:08:16 | 4096 |  | 0 | 300.2 | 492.9393 | 0 | 0 | 0 | 0 | 0 | 0 | 0 | 300.18 | 300.18 | 800.3795 |  | 8.431222 | 300 | 300 | 300 | 308 |  | 22.19034 | 60 | 4096 | 63.09406 | 60.00227 | -3.091782 | 60 | 993.4593 | 0 | 199.999422 | 200.34
03.08.2022 12:58:23 | 01:08:18 | 4098 |  | 0 | 300.2 | 492.9393 | 0 | 0 | 0 | 0 | 0 | 0 | 0 | 300.18 | 300.18 | 800.3795 |  | 8.431485 | 300 | 300 | 300 | 308 |  | 22.18834 | 60 | 4098 | 63.09245 | 60.00187 | -3.090576 | 60 | 993.4593 | 0 | 199.999422 | 200.34
03.08.2022 12:58:25 | 01:08:20 | 4100 |  | 0 | 300.2 | 492.9393 | 0 | 0 | 0 | 0 | 0 | 0 | 0 | 300.18 | 300.18 | 800.3795 |  | 8.431328 | 300 | 300 | 300 | 313 |  | 22.18653 | 60 | 4100 | 63.09124 | 60.00167 | -3.089569 | 60 | 993.4593 | 0 | 199.999422 | 200.34
03.08.2022 12:58:27 | 01:08:22 | 4102 |  | 0 | 300.2 | 492.9393 | 0 | 0 | 0 | 0 | 0 | 0 | 0 | 300.18 | 300.18 | 800.3795 |  | 8.431434 | 298.7069 | 300 | 300 | 306 |  | 22.18432 | 60 | 4102 | 63.09084 | 60.00167 | -3.089169 | 60 | 993.4593 | 0 | 199.999422 | 200.34
03.08.2022 12:58:29 | 01:08:24 | 4104 |  | 0 | 300.2 | 492.9393 | 0 | 0 | 0 | 0 | 0 | 0 | 0 | 300.18 | 300.18 | 800.3795 |  | 8.430905 | 298.7069 | 300 | 300 | 307 |  | 22.18252 | 60 | 4104 | 63.09145 | 60.00187 | -3.089573 | 60 | 993.4593 | 0 | 199.999422 | 200.34
03.08.2022 12:58:31 | 01:08:26 | 4106 |  | 0 | 300.2 | 492.9393 | 0 | 0 | 0 | 0 | 0 | 0 | 0 | 300.18 | 300.18 | 800.3795 |  | 8.43101 | 300 | 300 | 300 | 307 |  | 22.18071 | 60 | 4106 | 63.09165 | 60.00187 | -3.089775 | 60 | 993.4593 | 0 | 199.999422 | 200.34
03.08.2022 12:58:33 | 01:08:28 | 4108 |  | 0 | 300.2 | 492.9393 | 0 | 0 | 0 | 0 | 0 | 0 | 0 | 300.18 | 300.18 | 800.3795 |  | 8.431116 | 300 | 300 | 300 | 313 |  | 22.17911 | 60 | 4108 | 63.09185 | 60.00187 | -3.089973 | 60 | 993.4593 | 0 | 199.999422 | 200.34
03.08.2022 12:58:35 | 01:08:30 | 4110 |  | 0 | 300.2 | 492.9393 | 0 | 0 | 0 | 0 | 0 | 0 | 0 | 300.18 | 300.18 | 800.3795 |  | 8.43117 | 300 | 300 | 300 | 312 |  | 22.1777 | 60 | 4110 | 63.09225 | 60.00187 | -3.090374 | 60 | 993.4593 | 0 | 199.999422 | 200.34
03.08.2022 12:58:37 | 01:08:32 | 4112 |  | 0 | 300.2 | 492.9393 | 0 | 0 | 0 | 0 | 0 | 0 | 0 | 300.18 | 300.18 | 800.3795 |  | 8.430958 | 300 | 300 | 300 | 308 |  | 22.1757 | 60 | 4112 | 63.09245 | 60.00167 | -3.090775 | 60 | 993.4593 | 0 | 199.999422 | 200.34
03.08.2022 12:58:39 | 01:08:34 | 4114 |  | 0 | 300.2 | 492.9393 | 0 | 0 | 0 | 0 | 0 | 0 | 0 | 300.18 | 300.18 | 800.3795 |  | 8.431064 | 300 | 300 | 300 | 310 |  | 22.17309 | 60 | 4114 | 63.09165 | 60.00208 | -3.089573 | 60 | 993.4593 | 0 | 199.999422 | 200.34
03.08.2022 12:58:41 | 01:08:36 | 4116 |  | 0 | 300.2 | 492.9393 | 0 | 0 | 0 | 0 | 0 | 0 | 0 | 300.18 | 300.18 | 800.3795 |  | 8.430269 | 298.7069 | 300 | 300 | 309 |  | 22.17128 | 60 | 4116 | 63.09004 | 60.00208 | -3.087967 | 60 | 993.4593 | 0 | 199.999422 | 200.34
03.08.2022 12:58:43 | 01:08:38 | 4118 |  | 0 | 300.2 | 492.9393 | 0 | 0 | 0 | 0 | 0 | 0 | 0 | 300.18 | 300.18 | 800.3795 |  | 8.431221 | 301.2931 | 300 | 300 | 312 |  | 22.16948 | 60 | 4118 | 63.08904 | 60.00208 | -3.086964 | 60 | 993.4593 | 0 | 199.999422 | 200.34
03.08.2022 12:58:45 | 01:08:40 | 4120 |  | 0 | 300.2 | 492.9393 | 0 | 0 | 0 | 0 | 0 | 0 | 0 | 300.18 | 300.18 | 800.3795 |  | 8.431115 | 298.7069 | 300 | 300 | 307 |  | 22.16767 | 60 | 4120 | 63.08904 | 60.00187 | -3.087166 | 60 | 993.4593 | 0 | 199.999422 | 200.34
03.08.2022 12:58:47 | 01:08:42 | 4122 |  | 0 | 300.2 | 492.9393 | 0 | 0 | 0 | 0 | 0 | 0 | 0 | 300.18 | 300.18 | 800.3795 |  | 8.431064 | 298.7069 | 300 | 300 | 309 |  | 22.16566 | 60 | 4122 | 63.08864 | 60.00227 | -3.086365 | 60 | 993.4593 | 0 | 199.999422 | 200.34
03.08.2022 12:58:49 | 01:08:44 | 4124 |  | 0 | 300.2 | 492.9393 | 0 | 0 | 0 | 0 | 0 | 0 | 0 | 300.18 | 300.18 | 800.3795 |  | 8.430692 | 298.7069 | 300 | 300 | 310 |  | 22.16406 | 60 | 4124 | 63.08823 | 60.00227 | -3.08596 | 60 | 993.4593 | 0 | 199.999422 | 200.34
03.08.2022 12:58:51 | 01:08:46 | 4126 |  | 0 | 300.2 | 492.9393 | 0 | 0 | 0 | 0 | 0 | 0 | 0 | 300.18 | 300.18 | 800.3795 |  | 8.430586 | 298.7069 | 300 | 300 | 311 |  | 22.16205 | 60 | 4126 | 63.08663 | 60.00227 | -3.084358 | 60 | 993.4593 | 0 | 199.999422 | 200.34
03.08.2022 12:58:53 | 01:08:48 | 4128 |  | 0 | 300.2 | 492.9393 | 0 | 0 | 0 | 0 | 0 | 0 | 0 | 300.18 | 300.18 | 800.3795 |  | 8.430586 | 300 | 300 | 300 | 309 |  | 22.15964 | 60 | 4128 | 63.08463 | 60.00248 | -3.08215 | 60 | 993.4593 | 0 | 199.999422 | 200.34
03.08.2022 12:58:55 | 01:08:50 | 4130 |  | 0 | 300.2 | 492.9393 | 0 | 0 | 0 | 0 | 0 | 0 | 0 | 300.18 | 300.18 | 800.3795 |  | 8.430532 | 300 | 300 | 300 | 309 |  | 22.15643 | 60 | 4130 | 63.08523 | 60.00227 | -3.082954 | 60 | 993.4593 | 0 | 199.999422 | 200.34
03.08.2022 12:58:57 | 01:08:52 | 4132 |  | 0 | 300.2 | 492.9393 | 0 | 0 | 0 | 0 | 0 | 0 | 0 | 300.18 | 300.18 | 800.3795 |  | 8.430745 | 300 | 300 | 300 | 311 |  | 22.15463 | 60 | 4132 | 63.08422 | 60.00167 | -3.08255 | 60 | 993.4593 | 0 | 199.999422 | 200.34
03.08.2022 12:58:59 | 01:08:54 | 4134 |  | 0 | 300.2 | 492.9393 | 0 | 0 | 0 | 0 | 0 | 0 | 0 | 300.18 | 300.18 | 800.3795 |  | 8.430853 | 300 | 300 | 300 | 307 |  | 22.15222 | 60 | 4134 | 63.08402 | 60.00187 | -3.08215 | 60 | 993.4593 | 0 | 199.999422 | 200.34
03.08.2022 12:59:01 | 01:08:56 | 4136 |  | 0 | 300.2 | 492.9393 | 0 | 0 | 0 | 0 | 0 | 0 | 0 | 300.18 | 300.18 | 800.3795 |  | 8.43064 | 298.7069 | 300 | 300 | 308 |  | 22.15081 | 60 | 4136 | 63.08402 | 60.00187 | -3.08215 | 60 | 993.4593 | 0 | 199.999422 | 200.34
03.08.2022 12:59:03 | 01:08:58 | 4138 |  | 0 | 300.2 | 492.9393 | 0 | 0 | 0 | 0 | 0 | 0 | 0 | 300.18 | 300.18 | 800.3795 |  | 8.430958 | 300 | 300 | 300 | 309 |  | 22.1478 | 60 | 4138 | 63.08503 | 60.00227 | -3.082752 | 60 | 993.4593 | 0 | 199.999422 | 200.34
03.08.2022 12:59:05 | 01:09:00 | 4140 |  | 0 | 300.2 | 492.9393 | 0 | 0 | 0 | 0 | 0 | 0 | 0 | 300.18 | 300.18 | 800.3795 |  | 8.430692 | 298.7069 | 300 | 300 | 309 |  | 22.1464 | 60 | 4140 | 63.08523 | 60.00227 | -3.082954 | 60 | 993.4593 | 0 | 199.999422 | 200.34
03.08.2022 12:59:07 | 01:09:02 | 4142 |  | 0 | 300.2 | 492.9393 | 0 | 0 | 0 | 0 | 0 | 0 | 0 | 300.18 | 300.18 | 800.3795 |  | 8.430798 | 298.7069 | 300 | 300 | 311 |  | 22.14479 | 60 | 4142 | 63.08422 | 60.00208 | -3.08215 | 60 | 993.4593 | 0 | 199.999422 | 200.34
03.08.2022 12:59:09 | 01:09:04 | 4144 |  | 0 | 300.2 | 492.9393 | 0 | 0 | 0 | 0 | 0 | 0 | 0 | 300.18 | 300.18 | 800.3795 |  | 8.430587 | 297.4138 | 300 | 300 | 305 |  | 22.14299 | 60 | 4144 | 63.08402 | 60.00147 | -3.08255 | 60 | 993.4593 | 0 | 199.999422 | 200.34
03.08.2022 12:59:11 | 01:09:06 | 4146 |  | 0 | 300.2 | 492.9393 | 0 | 0 | 0 | 0 | 0 | 0 | 0 | 300.18 | 300.18 | 800.3795 |  | 8.430325 | 300 | 300 | 300 | 307 |  | 22.14058 | 60 | 4146 | 63.08402 | 60.00167 | -3.082348 | 60 | 993.4593 | 0 | 199.999422 | 200.34
03.08.2022 12:59:13 | 01:09:08 | 4148 |  | 0 | 300.2 | 492.9393 | 0 | 0 | 0 | 0 | 0 | 0 | 0 | 300.18 | 300.18 | 800.3795 |  | 8.430377 | 298.7069 | 300 | 300 | 312 |  | 22.13878 | 60 | 4148 | 63.08543 | 60.00187 | -3.083553 | 60 | 993.4593 | 0 | 199.999422 | 200.34
03.08.2022 12:59:15 | 01:09:10 | 4150 |  | 0 | 300.2 | 492.9393 | 0 | 0 | 0 | 0 | 0 | 0 | 0 | 300.18 | 300.18 | 800.3795 |  | 8.430694 | 300 | 300 | 300 | 312 |  | 22.13717 | 60 | 4150 | 63.08563 | 60.00268 | -3.082951 | 60 | 993.4593 | 0 | 199.999422 | 200.34
03.08.2022 12:59:17 | 01:09:12 | 4152 |  | 0 | 300.2 | 492.9393 | 0 | 0 | 0 | 0 | 0 | 0 | 0 | 300.18 | 300.18 | 800.3795 |  | 8.430267 | 300 | 300 | 300 | 309 |  | 22.13577 | 60 | 4152 | 63.08583 | 60.00187 | -3.083954 | 60 | 993.4593 | 0 | 199.999422 | 200.34
03.08.2022 12:59:19 | 01:09:14 | 4154 |  | 0 | 300.2 | 492.9393 | 0 | 0 | 0 | 0 | 0 | 0 | 0 | 300.18 | 300.18 | 800.3795 |  | 8.430482 | 298.7069 | 300 | 300 | 308 |  | 22.13456 | 60 | 4154 | 63.08442 | 60.00167 | -3.082748 | 60 | 993.4593 | 0 | 199.999422 | 200.34
03.08.2022 12:59:21 | 01:09:16 | 4156 |  | 0 | 300.2 | 492.9393 | 0 | 0 | 0 | 0 | 0 | 0 | 0 | 300.18 | 300.18 | 800.3795 |  | 8.430535 | 298.7069 | 300 | 300 | 307 |  | 22.13336 | 60 | 4156 | 63.08382 | 60.00167 | -3.082146 | 60 | 993.4593 | 0 | 199.999422 | 200.34
03.08.2022 12:59:23 | 01:09:18 | 4158 |  | 0 | 300.2 | 492.9393 | 0 | 0 | 0 | 0 | 0 | 0 | 0 | 300.18 | 300.18 | 800.3795 |  | 8.430588 | 300 | 300 | 300 | 310 |  | 22.13155 | 60 | 4158 | 63.08422 | 60.00147 | -3.082752 | 60 | 993.4593 | 0 | 199.999422 | 200.34
03.08.2022 12:59:25 | 01:09:20 | 4160 |  | 0 | 300.2 | 492.9393 | 0 | 0 | 0 | 0 | 0 | 0 | 0 | 300.18 | 300.18 | 800.3795 |  | 8.431065 | 298.7069 | 300 | 300 | 308 |  | 22.12995 | 60 | 4160 | 63.08442 | 60.00127 | -3.083153 | 60 | 993.4593 | 0 | 199.999422 | 200.34
03.08.2022 12:59:27 | 01:09:22 | 4162 |  | 0 | 300.2 | 492.9393 | 0 | 0 | 0 | 0 | 0 | 0 | 0 | 300.18 | 300.18 | 800.3795 |  | 8.430378 | 298.7069 | 300 | 300 | 308 |  | 22.12794 | 60 | 4162 | 63.08482 | 60.00167 | -3.083149 | 60 | 993.4593 | 0 | 199.999422 | 200.34
03.08.2022 12:59:29 | 01:09:24 | 4164 |  | 0 | 300.2 | 492.9393 | 0 | 0 | 0 | 0 | 0 | 0 | 0 | 300.18 | 300.18 | 800.3795 |  | 8.430694 | 300 | 300 | 300 | 307 |  | 22.12573 | 60 | 4164 | 63.08623 | 60.00167 | -3.084557 | 60 | 993.4593 | 0 | 199.999422 | 200.34
03.08.2022 12:59:31 | 01:09:26 | 4166 |  | 0 | 300.2 | 492.9393 | 0 | 0 | 0 | 0 | 0 | 0 | 0 | 300.18 | 300.18 | 800.3795 |  | 8.430429 | 300 | 300 | 300 | 310 |  | 22.12433 | 60 | 4166 | 63.08603 | 60.00127 | -3.084759 | 60 | 993.4593 | 0 | 199.999422 | 200.34
03.08.2022 12:59:33 | 01:09:28 | 4168 |  | 0 | 300.2 | 492.9393 | 0 | 0 | 0 | 0 | 0 | 0 | 0 | 300.18 | 300.18 | 800.3795 |  | 8.430008 | 298.7069 | 300 | 300 | 307 |  | 22.12152 | 60 | 4168 | 63.08563 | 60.00147 | -3.084156 | 60 | 993.4593 | 0 | 199.999422 | 200.34
03.08.2022 12:59:35 | 01:09:30 | 4170 |  | 0 | 300.2 | 492.9393 | 0 | 0 | 0 | 0 | 0 | 0 | 0 | 300.18 | 300.18 | 800.3795 |  | 8.430642 | 300 | 300 | 300 | 306 |  | 22.11911 | 60 | 4170 | 63.08663 | 60.00167 | -3.084957 | 60 | 993.4593 | 0 | 199.999422 | 200.34
03.08.2022 12:59:37 | 01:09:32 | 4172 |  | 0 | 300.2 | 492.9393 | 0 | 0 | 0 | 0 | 0 | 0 | 0 | 300.18 | 300.18 | 800.3795 |  | 8.429901 | 298.7069 | 300 | 300 | 314 |  | 22.1163 | 60 | 4172 | 63.08563 | 60.00147 | -3.084156 | 60 | 993.4593 | 0 | 199.999422 | 200.34
03.08.2022 12:59:39 | 01:09:34 | 4174 |  | 0 | 300.2 | 492.9393 | 0 | 0 | 0 | 0 | 0 | 0 | 0 | 300.18 | 300.18 | 800.3795 |  | 8.429585 | 298.7069 | 300 | 300 | 309 |  | 22.1147 | 60 | 4174 | 63.08503 | 60.00208 | -3.082951 | 60 | 993.4593 | 0 | 199.999422 | 200.34
03.08.2022 12:59:41 | 01:09:36 | 4176 |  | 0 | 300.2 | 492.9393 | 0 | 0 | 0 | 0 | 0 | 0 | 0 | 300.18 | 300.18 | 800.3795 |  | 8.429582 | 298.7069 | 300 | 300 | 310 |  | 22.11209 | 60 | 4176 | 63.08503 | 60.00227 | -3.082752 | 60 | 993.4593 | 0 | 199.999422 | 200.34
03.08.2022 12:59:43 | 01:09:38 | 4178 |  | 0 | 300.2 | 492.9393 | 0 | 0 | 0 | 0 | 0 | 0 | 0 | 300.18 | 300.18 | 800.3795 |  | 8.430058 | 300 | 300 | 300 | 311 |  | 22.10948 | 60 | 4178 | 63.08342 | 60.00187 | -3.081547 | 60 | 993.4593 | 0 | 199.999422 | 200.34
03.08.2022 12:59:45 | 01:09:40 | 4180 |  | 0 | 300.2 | 492.9393 | 0 | 0 | 0 | 0 | 0 | 0 | 0 | 300.18 | 300.18 | 800.3795 |  | 8.429583 | 300 | 300 | 300 | 312 |  | 22.10768 | 60 | 4180 | 63.08222 | 60.00208 | -3.080143 | 60 | 993.4593 | 0 | 199.999422 | 200.34
03.08.2022 12:59:47 | 01:09:42 | 4182 |  | 0 | 300.2 | 492.9393 | 0 | 0 | 0 | 0 | 0 | 0 | 0 | 300.18 | 300.18 | 800.3795 |  | 8.429793 | 300 | 300 | 300 | 312 |  | 22.10607 | 60 | 4182 | 63.08162 | 60.00187 | -3.079742 | 60 | 993.4593 | 0 | 199.999422 | 200.34
03.08.2022 12:59:49 | 01:09:44 | 4184 |  | 0 | 300.2 | 492.9393 | 0 | 0 | 0 | 0 | 0 | 0 | 0 | 300.18 | 300.18 | 800.3795 |  | 8.429848 | 300 | 300 | 300 | 314 |  | 22.10427 | 60 | 4184 | 63.08021 | 60.00167 | -3.078537 | 60 | 993.4593 | 0 | 199.999422 | 200.34
03.08.2022 12:59:51 | 01:09:46 | 4186 |  | 0 | 300.2 | 492.9393 | 0 | 0 | 0 | 0 | 0 | 0 | 0 | 300.18 | 300.18 | 800.3795 |  | 8.429742 | 300 | 300 | 300 | 313 |  | 22.10326 | 60 | 4186 | 63.08001 | 60.00167 | -3.078335 | 60 | 993.4593 | 0 | 199.999422 | 200.34
03.08.2022 12:59:53 | 01:09:48 | 4188 |  | 0 | 300.2 | 492.9393 | 0 | 0 | 0 | 0 | 0 | 0 | 0 | 300.18 | 300.18 | 800.3795 |  | 8.429795 | 298.7069 | 300 | 300 | 316 |  | 22.10065 | 60 | 4188 | 63.08041 | 60.00208 | -3.078335 | 60 | 993.4593 | 0 | 199.999422 | 200.34
03.08.2022 12:59:55 | 01:09:50 | 4190 |  | 0 | 300.2 | 492.9393 | 0 | 0 | 0 | 0 | 0 | 0 | 0 | 300.18 | 300.18 | 800.3795 |  | 8.429371 | 297.4138 | 300 | 300 | 310 |  | 22.09865 | 60 | 4190 | 63.08061 | 60.00167 | -3.078938 | 60 | 993.4593 | 0 | 199.999422 | 200.34
03.08.2022 12:59:57 | 01:09:52 | 4192 |  | 0 | 300.2 | 492.9393 | 0 | 0 | 0 | 0 | 0 | 0 | 0 | 300.18 | 300.18 | 800.3795 |  | 8.429266 | 298.7069 | 300 | 300 | 309 |  | 22.09604 | 60 | 4192 | 63.08021 | 60.00167 | -3.078537 | 60 | 993.4593 | 0 | 199.999422 | 200.34
03.08.2022 12:59:59 | 01:09:54 | 4194 |  | 0 | 300.2 | 492.9393 | 0 | 0 | 0 | 0 | 0 | 0 | 0 | 300.18 | 300.18 | 800.3795 |  | 8.429478 | 298.7069 | 300 | 300 | 310 |  | 22.09403 | 60 | 4194 | 63.07961 | 60.00127 | -3.078339 | 60 | 993.4593 | 0 | 199.999422 | 200.34
03.08.2022 13:00:01 | 01:09:56 | 4196 |  | 0 | 300.2 | 492.9393 | 0 | 0 | 0 | 0 | 0 | 0 | 0 | 300.18 | 300.18 | 800.3795 |  | 8.429796 | 300 | 300 | 300 | 309 |  | 22.09203 | 60 | 4196 | 63.07921 | 60.00208 | -3.077133 | 60 | 993.4593 | 0 | 199.999422 | 200.34
03.08.2022 13:00:03 | 01:09:58 | 4198 |  | 0 | 300.2 | 492.9393 | 0 | 0 | 0 | 0 | 0 | 0 | 0 | 300.18 | 300.18 | 800.3795 |  | 8.429477 | 301.2931 | 300 | 300 | 311 |  | 22.09042 | 60 | 4198 | 63.0788 | 60.00208 | -3.076729 | 60 | 993.4593 | 0 | 199.999422 | 200.34
03.08.2022 13:00:05 | 01:10:00 | 4200 |  | 0 | 300.2 | 492.9393 | 0 | 0 | 0 | 0 | 0 | 0 | 0 | 300.18 | 300.18 | 800.3795 |  | 8.430111 | 301.2931 | 300 | 300 | 312 |  | 22.08902 | 60 | 4200 | 63.07861 | 60.00187 | -3.076733 | 60 | 993.4593 | 0 | 199.999422 | 200.34
03.08.2022 13:00:07 | 01:10:02 | 4202 |  | 0 | 300.2 | 492.9393 | 0 | 0 | 0 | 0 | 0 | 0 | 0 | 300.18 | 300.18 | 800.3795 |  | 8.42916 | 298.7069 | 300 | 300 | 312 |  | 22.08721 | 60 | 4202 | 63.0774 | 60.00187 | -3.075527 | 60 | 993.4593 | 0 | 199.999422 | 200.34
03.08.2022 13:00:09 | 01:10:04 | 4204 |  | 0 | 300.2 | 492.9393 | 0 | 0 | 0 | 0 | 0 | 0 | 0 | 300.18 | 300.18 | 800.3795 |  | 8.429742 | 298.7069 | 300 | 300 | 308 |  | 22.08601 | 60 | 4204 | 63.0774 | 60.00268 | -3.074722 | 60 | 993.4593 | 0 | 199.999422 | 200.34
03.08.2022 13:00:11 | 01:10:06 | 4206 |  | 0 | 300.2 | 492.9393 | 0 | 0 | 0 | 0 | 0 | 0 | 0 | 300.18 | 300.18 | 800.3795 |  | 8.429421 | 298.7069 | 300 | 300 | 308 |  | 22.08601 | 60 | 4206 | 63.0774 | 60.00268 | -3.074722 | 60 | 993.4593 | 0 | 199.999422 | 200.34
03.08.2022 13:00:13 | 01:10:08 | 4208 |  | 0 | 300.2 | 492.9393 | 0 | 0 | 0 | 0 | 0 | 0 | 0 | 300.18 | 300.18 | 800.3795 |  | 8.429527 | 298.7069 | 300 | 300 | 313 |  | 22.0836 | 60 | 4208 | 63.07579 | 60.00167 | -3.07412 | 60 | 993.4593 | 0 | 199.999422 | 200.34
03.08.2022 13:00:15 | 01:10:10 | 4210 |  | 0 | 300.2 | 492.9393 | 0 | 0 | 0 | 0 | 0 | 0 | 0 | 300.18 | 300.18 | 800.3795 |  | 8.429636 | 298.7069 | 300 | 300 | 314 |  | 22.08219 | 60 | 4210 | 63.07479 | 60.00248 | -3.072315 | 60 | 993.4593 | 0 | 199.999422 | 200.34
03.08.2022 13:00:17 | 01:10:12 | 4212 |  | 0 | 300.2 | 492.9393 | 0 | 0 | 0 | 0 | 0 | 0 | 0 | 300.18 | 300.18 | 800.3795 |  | 8.429475 | 300 | 300 | 300 | 314 |  | 22.08039 | 60 | 4212 | 63.07539 | 60.00187 | -3.073521 | 60 | 993.4593 | 0 | 199.999422 | 200.34
03.08.2022 13:00:19 | 01:10:14 | 4214 |  | 0 | 300.2 | 492.9393 | 0 | 0 | 0 | 0 | 0 | 0 | 0 | 300.18 | 300.18 | 800.3795 |  | 8.429636 | 298.7069 | 300 | 300 | 315 |  | 22.07798 | 60 | 4214 | 63.07439 | 60.00167 | -3.072716 | 60 | 993.4593 | 0 | 199.999422 | 200.34
03.08.2022 13:00:21 | 01:10:16 | 4216 |  | 0 | 300.2 | 492.9393 | 0 | 0 | 0 | 0 | 0 | 0 | 0 | 300.18 | 300.18 | 800.3795 |  | 8.429689 | 298.7069 | 300 | 300 | 315 |  | 22.07798 | 60 | 4216 | 63.07439 | 60.00167 | -3.072716 | 60 | 993.4593 | 0 | 199.999422 | 200.34
03.08.2022 13:00:23 | 01:10:18 | 4218 |  | 0 | 300.2 | 492.9393 | 0 | 0 | 0 | 0 | 0 | 0 | 0 | 300.18 | 300.18 | 800.3795 |  | 8.42953 | 298.7069 | 300 | 300 | 312 |  | 22.07658 | 60 | 4218 | 63.07479 | 60.00187 | -3.072918 | 60 | 993.4593 | 0 | 199.999422 | 200.34
03.08.2022 13:00:25 | 01:10:20 | 4220 |  | 0 | 300.2 | 492.9393 | 0 | 0 | 0 | 0 | 0 | 0 | 0 | 300.18 | 300.18 | 800.3795 |  | 8.429374 | 300 | 300 | 300 | 313 |  | 22.07497 | 60 | 4220 | 63.07539 | 60.00127 | -3.074123 | 60 | 993.4593 | 0 | 199.999422 | 200.34
03.08.2022 13:00:27 | 01:10:22 | 4222 |  | 0 | 300.2 | 492.9393 | 0 | 0 | 0 | 0 | 0 | 0 | 0 | 300.18 | 300.18 | 800.3795 |  | 8.429163 | 300 | 300 | 300 | 311 |  | 22.07256 | 60 | 4222 | 63.07579 | 60.00107 | -3.074722 | 60 | 993.4593 | 0 | 199.999422 | 200.34
03.08.2022 13:00:29 | 01:10:24 | 4224 |  | 0 | 300.2 | 492.9393 | 0 | 0 | 0 | 0 | 0 | 0 | 0 | 300.18 | 300.18 | 800.3795 |  | 8.429427 | 300 | 300 | 300 | 312 |  | 22.07096 | 60 | 4224 | 63.0776 | 60.00087 | -3.076733 | 60 | 993.4593 | 0 | 199.999422 | 200.34
03.08.2022 13:00:31 | 01:10:26 | 4226 |  | 0 | 300.2 | 492.9393 | 0 | 0 | 0 | 0 | 0 | 0 | 0 | 300.18 | 300.18 | 800.3795 |  | 8.429216 | 300 | 300 | 300 | 315 |  | 22.06835 | 60 | 4226 | 63.07981 | 60.00067 | -3.079136 | 60 | 993.4593 | 0 | 199.999422 | 200.34
03.08.2022 13:00:33 | 01:10:28 | 4228 |  | 0 | 300.2 | 492.9393 | 0 | 0 | 0 | 0 | 0 | 0 | 0 | 300.18 | 300.18 | 800.3795 |  | 8.429111 | 297.4138 | 300 | 300 | 312 |  | 22.06534 | 60 | 4228 | 63.08162 | 60.00067 | -3.080944 | 60 | 993.4593 | 0 | 199.999422 | 200.34
03.08.2022 13:00:35 | 01:10:30 | 4230 |  | 0 | 300.2 | 492.9393 | 0 | 0 | 0 | 0 | 0 | 0 | 0 | 300.18 | 300.18 | 800.3795 |  | 8.428742 | 301.2931 | 300 | 300 | 310 |  | 22.06373 | 60 | 4230 | 63.08442 | 60.00027 | -3.084156 | 60 | 993.4593 | 0 | 199.999422 | 200.34
03.08.2022 13:00:37 | 01:10:32 | 4232 |  | 0 | 300.2 | 492.9393 | 0 | 0 | 0 | 0 | 0 | 0 | 0 | 300.18 | 300.18 | 800.3795 |  | 8.429164 | 300 | 300 | 300 | 308 |  | 22.06133 | 60 | 4232 | 63.08603 | 60.00067 | -3.085358 | 60 | 993.4593 | 0 | 199.999422 | 200.34
03.08.2022 13:00:39 | 01:10:34 | 4234 |  | 0 | 300.2 | 492.9393 | 0 | 0 | 0 | 0 | 0 | 0 | 0 | 300.18 | 300.18 | 800.3795 |  | 8.428741 | 300 | 300 | 300 | 313 |  | 22.05972 | 60 | 4234 | 63.08723 | 60.00067 | -3.086563 | 60 | 993.4593 | 0 | 199.999422 | 200.34
03.08.2022 13:00:41 | 01:10:36 | 4236 |  | 0 | 300.2 | 492.9393 | 0 | 0 | 0 | 0 | 0 | 0 | 0 | 300.18 | 300.18 | 800.3795 |  | 8.428637 | 298.7069 | 300 | 300 | 311 |  | 22.05771 | 60 | 4236 | 63.08823 | 60.00027 | -3.087967 | 60 | 993.4593 | 0 | 199.999422 | 200.34
03.08.2022 13:00:43 | 01:10:38 | 4238 |  | 0 | 300.2 | 492.9393 | 0 | 0 | 0 | 0 | 0 | 0 | 0 | 300.18 | 300.18 | 800.3795 |  | 8.429007 | 298.7069 | 300 | 300 | 306 |  | 22.05531 | 60 | 4238 | 63.08864 | 60.00047 | -3.088169 | 60 | 993.4593 | 0 | 199.999422 | 200.34
03.08.2022 13:00:45 | 01:10:40 | 4240 |  | 0 | 300.2 | 492.9393 | 0 | 0 | 0 | 0 | 0 | 0 | 0 | 300.18 | 300.18 | 800.3795 |  | 8.428581 | 300 | 300 | 300 | 311 |  | 22.0545 | 60 | 4240 | 63.08904 | 60.00087 | -3.088169 | 60 | 993.4593 | 0 | 199.999422 | 200.34
03.08.2022 13:00:47 | 01:10:42 | 4242 |  | 0 | 300.2 | 492.9393 | 0 | 0 | 0 | 0 | 0 | 0 | 0 | 300.18 | 300.18 | 800.3795 |  | 8.429111 | 297.4138 | 300 | 300 | 310 |  | 22.0523 | 60 | 4242 | 63.08984 | 60.00067 | -3.089169 | 60 | 993.4593 | 0 | 199.999422 | 200.34
03.08.2022 13:00:49 | 01:10:44 | 4244 |  | 0 | 300.2 | 492.9393 | 0 | 0 | 0 | 0 | 0 | 0 | 0 | 300.18 | 300.18 | 800.3795 |  | 8.429058 | 298.7069 | 300 | 300 | 309 |  | 22.05029 | 60 | 4244 | 63.08964 | 60.00067 | -3.08897 | 60 | 993.4593 | 0 | 199.999422 | 200.34
03.08.2022 13:00:51 | 01:10:46 | 4246 |  | 0 | 300.2 | 492.9393 | 0 | 0 | 0 | 0 | 0 | 0 | 0 | 300.18 | 300.18 | 800.3795 |  | 8.428846 | 300 | 300 | 300 | 308 |  | 22.04808 | 60 | 4246 | 63.08864 | 60.00067 | -3.087967 | 60 | 993.4593 | 0 | 199.999422 | 200.34
03.08.2022 13:00:53 | 01:10:48 | 4248 |  | 0 | 300.2 | 492.9393 | 0 | 0 | 0 | 0 | 0 | 0 | 0 | 300.18 | 300.18 | 800.3795 |  | 8.429005 | 300 | 300 | 300 | 311 |  | 22.04708 | 60 | 4248 | 63.08823 | 60.00087 | -3.087364 | 60 | 993.4593 | 0 | 199.999422 | 200.34
03.08.2022 13:00:55 | 01:10:50 | 4250 |  | 0 | 300.2 | 492.9393 | 0 | 0 | 0 | 0 | 0 | 0 | 0 | 300.18 | 300.18 | 800.3795 |  | 8.429163 | 300 | 300 | 300 | 312 |  | 22.04548 | 60 | 4250 | 63.08764 | 60.00107 | -3.086563 | 60 | 993.4593 | 0 | 199.999422 | 200.34
03.08.2022 13:00:57 | 01:10:52 | 4252 |  | 0 | 300.2 | 492.9393 | 0 | 0 | 0 | 0 | 0 | 0 | 0 | 300.18 | 300.18 | 800.3795 |  | 8.429109 | 298.7069 | 300 | 300 | 308 |  | 22.04427 | 60 | 4252 | 63.08623 | 60.00147 | -3.084759 | 60 | 993.4593 | 0 | 199.999422 | 200.34
03.08.2022 13:00:59 | 01:10:54 | 4254 |  | 0 | 300.2 | 492.9393 | 0 | 0 | 0 | 0 | 0 | 0 | 0 | 300.18 | 300.18 | 800.3795 |  | 8.428951 | 298.7069 | 300 | 300 | 309 |  | 22.04287 | 60 | 4254 | 63.08503 | 60.00087 | -3.084156 | 60 | 993.4593 | 0 | 199.999422 | 200.34
03.08.2022 13:01:01 | 01:10:56 | 4256 |  | 0 | 300.2 | 492.9393 | 0 | 0 | 0 | 0 | 0 | 0 | 0 | 300.18 | 300.18 | 800.3795 |  | 8.428951 | 300 | 300 | 300 | 307 |  | 22.04166 | 60 | 4256 | 63.08362 | 60.00107 | -3.08255 | 60 | 993.4593 | 0 | 199.999422 | 200.34
03.08.2022 13:01:03 | 01:10:58 | 4258 |  | 0 | 300.2 | 492.9393 | 0 | 0 | 0 | 0 | 0 | 0 | 0 | 300.18 | 300.18 | 800.3795 |  | 8.428686 | 301.2931 | 300 | 300 | 313 |  | 22.04066 | 60 | 4258 | 63.08202 | 60.00127 | -3.080746 | 60 | 993.4593 | 0 | 199.999422 | 200.34
03.08.2022 13:01:05 | 01:11:00 | 4260 |  | 0 | 300.2 | 492.9393 | 0 | 0 | 0 | 0 | 0 | 0 | 0 | 300.18 | 300.18 | 800.3795 |  | 8.428951 | 298.7069 | 300 | 300 | 310 |  | 22.03905 | 60 | 4260 | 63.08162 | 60.00107 | -3.080544 | 60 | 993.4593 | 0 | 199.999422 | 200.34
03.08.2022 13:01:07 | 01:11:02 | 4262 |  | 0 | 300.2 | 492.9393 | 0 | 0 | 0 | 0 | 0 | 0 | 0 | 300.18 | 300.18 | 800.3795 |  | 8.428633 | 298.7069 | 300 | 300 | 310 |  | 22.03725 | 60 | 4262 | 63.08101 | 60.00127 | -3.079742 | 60 | 993.4593 | 0 | 199.999422 | 200.34
03.08.2022 13:01:09 | 01:11:04 | 4264 |  | 0 | 300.2 | 492.9393 | 0 | 0 | 0 | 0 | 0 | 0 | 0 | 300.18 | 300.18 | 800.3795 |  | 8.42842 | 300 | 300 | 300 | 309 |  | 22.03605 | 60 | 4264 | 63.08021 | 60.00167 | -3.078537 | 60 | 993.4593 | 0 | 199.999422 | 200.34
03.08.2022 13:01:11 | 01:11:06 | 4266 |  | 0 | 300.2 | 492.9393 | 0 | 0 | 0 | 0 | 0 | 0 | 0 | 300.18 | 300.18 | 800.3795 |  | 8.428685 | 298.7069 | 300 | 300 | 307 |  | 22.03384 | 60 | 4266 | 63.07961 | 60.00147 | -3.078136 | 60 | 993.4593 | 0 | 199.999422 | 200.34
03.08.2022 13:01:13 | 01:11:08 | 4268 |  | 0 | 300.2 | 492.9393 | 0 | 0 | 0 | 0 | 0 | 0 | 0 | 300.18 | 300.18 | 800.3795 |  | 8.428631 | 297.4138 | 300 | 300 | 311 |  | 22.03163 | 60 | 4268 | 63.078 | 60.00187 | -3.07613 | 60 | 993.4593 | 0 | 199.999422 | 200.34
03.08.2022 13:01:15 | 01:11:10 | 4270 |  | 0 | 300.2 | 492.9393 | 0 | 0 | 0 | 0 | 0 | 0 | 0 | 300.18 | 300.18 | 800.3795 |  | 8.428314 | 298.7069 | 300 | 300 | 307 |  | 22.02983 | 60 | 4270 | 63.0772 | 60.00187 | -3.075329 | 60 | 993.4593 | 0 | 199.999422 | 200.34
03.08.2022 13:01:17 | 01:11:12 | 4272 |  | 0 | 300.2 | 492.9393 | 0 | 0 | 0 | 0 | 0 | 0 | 0 | 300.18 | 300.18 | 800.3795 |  | 8.42826 | 298.7069 | 300 | 300 | 310 |  | 22.02762 | 60 | 4272 | 63.076 | 60.00208 | -3.073921 | 60 | 993.4593 | 0 | 199.999422 | 200.34
03.08.2022 13:01:19 | 01:11:14 | 4274 |  | 0 | 300.2 | 492.9393 | 0 | 0 | 0 | 0 | 0 | 0 | 0 | 300.18 | 300.18 | 800.3795 |  | 8.428685 | 301.2931 | 300 | 300 | 310 |  | 22.02621 | 60 | 4274 | 63.07499 | 60.00147 | -3.073521 | 60 | 993.4593 | 0 | 199.999422 | 200.34
03.08.2022 13:01:21 | 01:11:16 | 4276 |  | 0 | 300.2 | 492.9393 | 0 | 0 | 0 | 0 | 0 | 0 | 0 | 300.18 | 300.18 | 800.3795 |  | 8.428316 | 301.2931 | 300 | 300 | 310 |  | 22.02401 | 60 | 4276 | 63.07419 | 60.00127 | -3.072922 | 60 | 993.4593 | 0 | 199.999422 | 200.34
03.08.2022 13:01:23 | 01:11:18 | 4278 |  | 0 | 300.2 | 492.9393 | 0 | 0 | 0 | 0 | 0 | 0 | 0 | 300.18 | 300.18 | 800.3795 |  | 8.428263 | 300 | 300 | 300 | 307 |  | 22.022 | 60 | 4278 | 63.07399 | 60.00127 | -3.07272 | 60 | 993.4593 | 0 | 199.999422 | 200.34
03.08.2022 13:01:25 | 01:11:20 | 4280 |  | 0 | 300.2 | 492.9393 | 0 | 0 | 0 | 0 | 0 | 0 | 0 | 300.18 | 300.18 | 800.3795 |  | 8.42842 | 300 | 300 | 300 | 310 |  | 22.01939 | 60 | 4280 | 63.07539 | 60.00167 | -3.073719 | 60 | 993.4593 | 0 | 199.999422 | 200.34
03.08.2022 13:01:27 | 01:11:22 | 4282 |  | 0 | 300.2 | 492.9393 | 0 | 0 | 0 | 0 | 0 | 0 | 0 | 300.18 | 300.18 | 800.3795 |  | 8.428366 | 300 | 300 | 300 | 309 |  | 22.01658 | 60 | 4282 | 63.07579 | 60.00208 | -3.073719 | 60 | 993.4593 | 0 | 199.999422 | 200.34
03.08.2022 13:01:29 | 01:11:24 | 4284 |  | 0 | 300.2 | 492.9393 | 0 | 0 | 0 | 0 | 0 | 0 | 0 | 300.18 | 300.18 | 800.3795 |  | 8.427945 | 298.7069 | 300 | 300 | 310 |  | 22.01458 | 60 | 4284 | 63.07539 | 60.00147 | -3.073921 | 60 | 993.4593 | 0 | 199.999422 | 200.34
03.08.2022 13:01:31 | 01:11:26 | 4286 |  | 0 | 300.2 | 492.9393 | 0 | 0 | 0 | 0 | 0 | 0 | 0 | 300.18 | 300.18 | 800.3795 |  | 8.428157 | 298.7069 | 300 | 300 | 307 |  | 22.01217 | 60 | 4286 | 63.07439 | 60.00127 | -3.07312 | 60 | 993.4593 | 0 | 199.999422 | 200.34
03.08.2022 13:01:33 | 01:11:28 | 4288 |  | 0 | 300.2 | 492.9393 | 0 | 0 | 0 | 0 | 0 | 0 | 0 | 300.18 | 300.18 | 800.3795 |  | 8.427892 | 300 | 300 | 300 | 311 |  | 22.00936 | 60 | 4288 | 63.07439 | 60.00167 | -3.072716 | 60 | 993.4593 | 0 | 199.999422 | 200.34
03.08.2022 13:01:35 | 01:11:30 | 4290 |  | 0 | 300.2 | 492.9393 | 0 | 0 | 0 | 0 | 0 | 0 | 0 | 300.18 | 300.18 | 800.3795 |  | 8.427786 | 298.7069 | 300 | 300 | 307 |  | 22.00775 | 60 | 4290 | 63.07499 | 60.00167 | -3.073318 | 60 | 993.4593 | 0 | 199.999422 | 200.34
03.08.2022 13:01:37 | 01:11:32 | 4292 |  | 0 | 300.2 | 492.9393 | 0 | 0 | 0 | 0 | 0 | 0 | 0 | 300.18 | 300.18 | 800.3795 |  | 8.427892 | 300 | 300 | 300 | 315 |  | 22.00575 | 60 | 4292 | 63.07399 | 60.00167 | -3.072315 | 60 | 993.4593 | 0 | 199.999422 | 200.34
03.08.2022 13:01:39 | 01:11:34 | 4294 |  | 0 | 300.2 | 492.9393 | 0 | 0 | 0 | 0 | 0 | 0 | 0 | 300.18 | 300.18 | 800.3795 |  | 8.42805 | 300 | 300 | 300 | 315 |  | 22.00314 | 60 | 4294 | 63.07238 | 60.00167 | -3.070709 | 60 | 993.4593 | 0 | 199.999422 | 200.34
03.08.2022 13:01:41 | 01:11:36 | 4296 |  | 0 | 300.2 | 492.9393 | 0 | 0 | 0 | 0 | 0 | 0 | 0 | 300.18 | 300.18 | 800.3795 |  | 8.427996 | 300 | 300 | 300 | 314 |  | 22.00214 | 60 | 4296 | 63.07178 | 60.00208 | -3.069706 | 60 | 993.4593 | 0 | 199.999422 | 200.34
03.08.2022 13:01:43 | 01:11:38 | 4298 |  | 0 | 300.2 | 492.9393 | 0 | 0 | 0 | 0 | 0 | 0 | 0 | 300.18 | 300.18 | 800.3795 |  | 8.428102 | 300 | 300 | 300 | 311 |  | 22.00073 | 60 | 4298 | 63.07138 | 60.00187 | -3.069508 | 60 | 993.4593 | 0 | 199.999422 | 200.34
03.08.2022 13:01:45 | 01:11:40 | 4300 |  | 0 | 300.2 | 492.9393 | 0 | 0 | 0 | 0 | 0 | 0 | 0 | 300.18 | 300.18 | 800.3795 |  | 8.427838 | 300 | 300 | 300 | 313 |  | 21.99953 | 60 | 4300 | 63.07058 | 60.00167 | -3.068905 | 60 | 993.4593 | 0 | 199.999422 | 200.34
03.08.2022 13:01:47 | 01:11:42 | 4302 |  | 0 | 300.2 | 492.9393 | 0 | 0 | 0 | 0 | 0 | 0 | 0 | 300.18 | 300.18 | 800.3795 |  | 8.427679 | 300 | 300 | 300 | 318 |  | 21.99732 | 60 | 4302 | 63.07058 | 60.00208 | -3.068504 | 60 | 993.4593 | 0 | 199.999422 | 200.34
03.08.2022 13:01:49 | 01:11:44 | 4304 |  | 0 | 300.2 | 492.9393 | 0 | 0 | 0 | 0 | 0 | 0 | 0 | 300.18 | 300.18 | 800.3795 |  | 8.427627 | 297.4138 | 300 | 300 | 314 |  | 21.99551 | 60 | 4304 | 63.07018 | 60.00187 | -3.068306 | 60 | 993.4593 | 0 | 199.999422 | 200.34
03.08.2022 13:01:51 | 01:11:46 | 4306 |  | 0 | 300.2 | 492.9393 | 0 | 0 | 0 | 0 | 0 | 0 | 0 | 300.18 | 300.18 | 800.3795 |  | 8.427996 | 300 | 300 | 300 | 308 |  | 21.99451 | 60 | 4306 | 63.06897 | 60.00208 | -3.066898 | 60 | 993.4593 | 0 | 199.999422 | 200.34
03.08.2022 13:01:53 | 01:11:48 | 4308 |  | 0 | 300.2 | 492.9393 | 0 | 0 | 0 | 0 | 0 | 0 | 0 | 300.18 | 300.18 | 800.3795 |  | 8.428153 | 300 | 300 | 300 | 309 |  | 21.99291 | 60 | 4308 | 63.06777 | 60.00248 | -3.065292 | 60 | 993.4593 | 0 | 199.999422 | 200.34
03.08.2022 13:01:55 | 01:11:50 | 4310 |  | 0 | 300.2 | 492.9393 | 0 | 0 | 0 | 0 | 0 | 0 | 0 | 300.18 | 300.18 | 800.3795 |  | 8.428101 | 298.7069 | 300 | 300 | 309 |  | 21.9921 | 60 | 4310 | 63.06657 | 60.00227 | -3.064293 | 60 | 993.4593 | 0 | 199.999422 | 200.34
03.08.2022 13:01:57 | 01:11:52 | 4312 |  | 0 | 300.2 | 492.9393 | 0 | 0 | 0 | 0 | 0 | 0 | 0 | 300.18 | 300.18 | 800.3795 |  | 8.427944 | 300 | 300 | 300 | 311 |  | 21.9903 | 60 | 4312 | 63.06556 | 60.00187 | -3.06369 | 60 | 993.4593 | 0 | 199.999422 | 200.34
03.08.2022 13:01:59 | 01:11:54 | 4314 |  | 0 | 300.2 | 492.9393 | 0 | 0 | 0 | 0 | 0 | 0 | 0 | 300.18 | 300.18 | 800.3795 |  | 8.427891 | 300 | 300 | 300 | 310 |  | 21.98889 | 60 | 4314 | 63.06456 | 60.00187 | -3.062687 | 60 | 993.4593 | 0 | 199.999422 | 200.34
03.08.2022 13:02:01 | 01:11:56 | 4316 |  | 0 | 300.2 | 492.9393 | 0 | 0 | 0 | 0 | 0 | 0 | 0 | 300.18 | 300.18 | 800.3795 |  | 8.42789 | 298.7069 | 300 | 300 | 312 |  | 21.98789 | 60 | 4316 | 63.06496 | 60.00227 | -3.062687 | 60 | 993.4593 | 0 | 199.999422 | 200.34
03.08.2022 13:02:03 | 01:11:58 | 4318 |  | 0 | 300.2 | 492.9393 | 0 | 0 | 0 | 0 | 0 | 0 | 0 | 300.18 | 300.18 | 800.3795 |  | 8.427995 | 301.2931 | 300 | 300 | 310 |  | 21.98568 | 60 | 4318 | 63.06496 | 60.00248 | -3.062485 | 60 | 993.4593 | 0 | 199.999422 | 200.34
03.08.2022 13:02:05 | 01:12:00 | 4320 |  | 0 | 300.2 | 492.9393 | 0 | 0 | 0 | 0 | 0 | 0 | 0 | 300.18 | 300.18 | 800.3795 |  | 8.427413 | 300 | 300 | 300 | 318 |  | 21.98428 | 60 | 4320 | 63.06436 | 60.00248 | -3.061882 | 60 | 993.4593 | 0 | 199.999422 | 200.34
03.08.2022 13:02:07 | 01:12:02 | 4322 |  | 0 | 300.2 | 492.9393 | 0 | 0 | 0 | 0 | 0 | 0 | 0 | 300.18 | 300.18 | 800.3795 |  | 8.427623 | 297.4138 | 300 | 300 | 314 |  | 21.98247 | 60 | 4322 | 63.06255 | 60.00308 | -3.059475 | 60 | 993.4593 | 0 | 199.999422 | 200.34
03.08.2022 13:02:09 | 01:12:04 | 4324 |  | 0 | 300.2 | 492.9393 | 0 | 0 | 0 | 0 | 0 | 0 | 0 | 300.18 | 300.18 | 800.3795 |  | 8.427306 | 298.7069 | 300 | 300 | 312 |  | 21.98026 | 60 | 4324 | 63.06135 | 60.00268 | -3.05867 | 60 | 993.4593 | 0 | 199.999422 | 200.34
03.08.2022 13:02:11 | 01:12:06 | 4326 |  | 0 | 300.2 | 492.9393 | 0 | 0 | 0 | 0 | 0 | 0 | 0 | 300.18 | 300.18 | 800.3795 |  | 8.427042 | 298.7069 | 300 | 300 | 312 |  | 21.97786 | 60 | 4326 | 63.05934 | 60.00268 | -3.056664 | 60 | 993.4593 | 0 | 199.999422 | 200.34
03.08.2022 13:02:13 | 01:12:08 | 4328 |  | 0 | 300.2 | 492.9393 | 0 | 0 | 0 | 0 | 0 | 0 | 0 | 300.18 | 300.18 | 800.3795 |  | 8.427044 | 298.7069 | 300 | 300 | 313 |  | 21.97585 | 60 | 4328 | 63.05894 | 60.00208 | -3.056866 | 60 | 993.4593 | 0 | 199.999422 | 200.34
03.08.2022 13:02:15 | 01:12:10 | 4330 |  | 0 | 300.2 | 492.9393 | 0 | 0 | 0 | 0 | 0 | 0 | 0 | 300.18 | 300.18 | 800.3795 |  | 8.427467 | 300 | 300 | 300 | 313 |  | 21.97404 | 60 | 4330 | 63.05834 | 60.00208 | -3.056263 | 60 | 993.4593 | 0 | 199.999422 | 200.34
03.08.2022 13:02:17 | 01:12:12 | 4332 |  | 0 | 300.2 | 492.9393 | 0 | 0 | 0 | 0 | 0 | 0 | 0 | 300.18 | 300.18 | 800.3795 |  | 8.427626 | 302.5862 | 300 | 300 | 313 |  | 21.97164 | 60 | 4332 | 63.05854 | 60.00208 | -3.056465 | 60 | 993.4593 | 0 | 199.999422 | 200.34
03.08.2022 13:02:19 | 01:12:14 | 4334 |  | 0 | 300.2 | 492.9393 | 0 | 0 | 0 | 0 | 0 | 0 | 0 | 300.18 | 300.18 | 800.3795 |  | 8.427465 | 294.8276 | 300 | 300 | 313 |  | 21.96983 | 60 | 4334 | 63.05934 | 60.00268 | -3.056664 | 60 | 993.4593 | 0 | 199.999422 | 200.34
03.08.2022 13:02:21 | 01:12:16 | 4336 |  | 0 | 300.2 | 492.9393 | 0 | 0 | 0 | 0 | 0 | 0 | 0 | 300.18 | 300.18 | 800.3795 |  | 8.427838 | 300 | 300 | 300 | 308 |  | 21.96883 | 60 | 4336 | 63.05954 | 60.00187 | -3.057671 | 60 | 993.4593 | 0 | 199.999422 | 200.34
03.08.2022 13:02:23 | 01:12:18 | 4338 |  | 0 | 300.2 | 492.9393 | 0 | 0 | 0 | 0 | 0 | 0 | 0 | 300.18 | 300.18 | 800.3795 |  | 8.427836 | 298.7069 | 300 | 300 | 307 |  | 21.96722 | 60 | 4338 | 63.05934 | 60.00248 | -3.056866 | 60 | 993.4593 | 0 | 199.999422 | 200.34
03.08.2022 13:02:25 | 01:12:20 | 4340 |  | 0 | 300.2 | 492.9393 | 0 | 0 | 0 | 0 | 0 | 0 | 0 | 300.18 | 300.18 | 800.3795 |  | 8.427625 | 298.7069 | 300 | 300 | 305 |  | 21.96582 | 60 | 4340 | 63.05994 | 60.00227 | -3.057671 | 60 | 993.4593 | 0 | 199.999422 | 200.34
03.08.2022 13:02:27 | 01:12:22 | 4342 |  | 0 | 300.2 | 492.9393 | 0 | 0 | 0 | 0 | 0 | 0 | 0 | 300.18 | 300.18 | 800.3795 |  | 8.427571 | 302.5862 | 300 | 300 | 308 |  | 21.96461 | 60 | 4342 | 63.05954 | 60.00248 | -3.057068 | 60 | 993.4593 | 0 | 199.999422 | 200.34
03.08.2022 13:02:29 | 01:12:24 | 4344 |  | 0 | 300.2 | 492.9393 | 0 | 0 | 0 | 0 | 0 | 0 | 0 | 300.18 | 300.18 | 800.3795 |  | 8.427678 | 298.7069 | 300 | 300 | 312 |  | 21.96361 | 60 | 4344 | 63.05834 | 60.00227 | -3.056065 | 60 | 993.4593 | 0 | 199.999422 | 200.34
03.08.2022 13:02:31 | 01:12:26 | 4346 |  | 0 | 300.2 | 492.9393 | 0 | 0 | 0 | 0 | 0 | 0 | 0 | 300.18 | 300.18 | 800.3795 |  | 8.427361 | 298.7069 | 300 | 300 | 311 |  | 21.96221 | 60 | 4346 | 63.05854 | 60.00248 | -3.056065 | 60 | 993.4593 | 0 | 199.999422 | 200.34
03.08.2022 13:02:33 | 01:12:28 | 4348 |  | 0 | 300.2 | 492.9393 | 0 | 0 | 0 | 0 | 0 | 0 | 0 | 300.18 | 300.18 | 800.3795 |  | 8.427465 | 300 | 300 | 300 | 313 |  | 21.9612 | 60 | 4348 | 63.05814 | 60.00268 | -3.055462 | 60 | 993.4593 | 0 | 199.999422 | 200.34
03.08.2022 13:02:35 | 01:12:30 | 4350 |  | 0 | 300.2 | 492.9393 | 0 | 0 | 0 | 0 | 0 | 0 | 0 | 300.18 | 300.18 | 800.3795 |  | 8.427466 | 298.7069 | 300 | 300 | 309 |  | 21.9592 | 60 | 4350 | 63.05854 | 60.00227 | -3.056267 | 60 | 993.4593 | 0 | 199.999422 | 200.34
03.08.2022 13:02:37 | 01:12:32 | 4352 |  | 0 | 300.2 | 492.9393 | 0 | 0 | 0 | 0 | 0 | 0 | 0 | 300.18 | 300.18 | 800.3795 |  | 8.427784 | 297.4138 | 300 | 300 | 314 |  | 21.9584 | 60 | 4352 | 63.05674 | 60.00227 | -3.054462 | 60 | 993.4593 | 0 | 199.999422 | 200.34
03.08.2022 13:02:39 | 01:12:34 | 4354 |  | 0 | 300.2 | 492.9393 | 0 | 0 | 0 | 0 | 0 | 0 | 0 | 300.18 | 300.18 | 800.3795 |  | 8.427573 | 298.7069 | 300 | 300 | 308 |  | 21.95719 | 60 | 4354 | 63.05674 | 60.00208 | -3.054661 | 60 | 993.4593 | 0 | 199.999422 | 200.34
03.08.2022 13:02:41 | 01:12:36 | 4356 |  | 0 | 300.2 | 492.9393 | 0 | 0 | 0 | 0 | 0 | 0 | 0 | 300.18 | 300.18 | 800.3795 |  | 8.427045 | 302.5862 | 300 | 300 | 310 |  | 21.95498 | 60 | 4356 | 63.05774 | 60.00187 | -3.055866 | 60 | 993.4593 | 0 | 199.999422 | 200.34
03.08.2022 13:02:43 | 01:12:38 | 4358 |  | 0 | 300.2 | 492.9393 | 0 | 0 | 0 | 0 | 0 | 0 | 0 | 300.18 | 300.18 | 800.3795 |  | 8.427679 | 300 | 300 | 300 | 311 |  | 21.95318 | 60 | 4358 | 63.05794 | 60.00208 | -3.055862 | 60 | 993.4593 | 0 | 199.999422 | 200.34
03.08.2022 13:02:45 | 01:12:40 | 4360 |  | 0 | 300.2 | 492.9393 | 0 | 0 | 0 | 0 | 0 | 0 | 0 | 300.18 | 300.18 | 800.3795 |  | 8.427044 | 300 | 300 | 300 | 312 |  | 21.95077 | 60 | 4360 | 63.05814 | 60.00208 | -3.056065 | 60 | 993.4593 | 0 | 199.999422 | 200.34
03.08.2022 13:02:47 | 01:12:42 | 4362 |  | 0 | 300.2 | 492.9393 | 0 | 0 | 0 | 0 | 0 | 0 | 0 | 300.18 | 300.18 | 800.3795 |  | 8.427414 | 300 | 300 | 300 | 313 |  | 21.94896 | 60 | 4362 | 63.05894 | 60.00208 | -3.056866 | 60 | 993.4593 | 0 | 199.999422 | 200.34
03.08.2022 13:02:49 | 01:12:44 | 4364 |  | 0 | 300.2 | 492.9393 | 0 | 0 | 0 | 0 | 0 | 0 | 0 | 300.18 | 300.18 | 800.3795 |  | 8.426887 | 297.4138 | 300 | 300 | 310 |  | 21.94736 | 60 | 4364 | 63.05914 | 60.00187 | -3.05727 | 60 | 993.4593 | 0 | 199.999422 | 200.34
03.08.2022 13:02:51 | 01:12:46 | 4366 |  | 0 | 300.2 | 492.9393 | 0 | 0 | 0 | 0 | 0 | 0 | 0 | 300.18 | 300.18 | 800.3795 |  | 8.426992 | 300 | 300 | 300 | 310 |  | 21.94515 | 60 | 4366 | 63.05934 | 60.00167 | -3.057667 | 60 | 993.4593 | 0 | 199.999422 | 200.34
03.08.2022 13:02:53 | 01:12:48 | 4368 |  | 0 | 300.2 | 492.9393 | 0 | 0 | 0 | 0 | 0 | 0 | 0 | 300.18 | 300.18 | 800.3795 |  | 8.426991 | 297.4138 | 300 | 300 | 310 |  | 21.94355 | 60 | 4368 | 63.05975 | 60.00208 | -3.057671 | 60 | 993.4593 | 0 | 199.999422 | 200.34
03.08.2022 13:02:55 | 01:12:50 | 4370 |  | 0 | 300.2 | 492.9393 | 0 | 0 | 0 | 0 | 0 | 0 | 0 | 300.18 | 300.18 | 800.3795 |  | 8.427046 | 298.7069 | 300 | 300 | 307 |  | 21.94174 | 60 | 4370 | 63.06034 | 60.00147 | -3.058872 | 60 | 993.4593 | 0 | 199.999422 | 200.34
03.08.2022 13:02:57 | 01:12:52 | 4372 |  | 0 | 300.2 | 492.9393 | 0 | 0 | 0 | 0 | 0 | 0 | 0 | 300.18 | 300.18 | 800.3795 |  | 8.426939 | 298.7069 | 300 | 300 | 305 |  | 21.93933 | 60 | 4372 | 63.06055 | 60.00187 | -3.058674 | 60 | 993.4593 | 0 | 199.999422 | 200.34
03.08.2022 13:02:59 | 01:12:54 | 4374 |  | 0 | 300.2 | 492.9393 | 0 | 0 | 0 | 0 | 0 | 0 | 0 | 300.18 | 300.18 | 800.3795 |  | 8.426781 | 300 | 300 | 300 | 305 |  | 21.93733 | 60 | 4374 | 63.06034 | 60.00167 | -3.05867 | 60 | 993.4593 | 0 | 199.999422 | 200.34
03.08.2022 13:03:01 | 01:12:56 | 4376 |  | 0 | 300.2 | 492.9393 | 0 | 0 | 0 | 0 | 0 | 0 | 0 | 300.18 | 300.18 | 800.3795 |  | 8.427097 | 298.7069 | 300 | 300 | 313 |  | 21.93552 | 60 | 4376 | 63.06055 | 60.00208 | -3.058472 | 60 | 993.4593 | 0 | 199.999422 | 200.34
03.08.2022 13:03:03 | 01:12:58 | 4378 |  | 0 | 300.2 | 492.9393 | 0 | 0 | 0 | 0 | 0 | 0 | 0 | 300.18 | 300.18 | 800.3795 |  | 8.426938 | 298.7069 | 300 | 300 | 311 |  | 21.93392 | 60 | 4378 | 63.06135 | 60.00208 | -3.059273 | 60 | 993.4593 | 0 | 199.999422 | 200.34
03.08.2022 13:03:05 | 01:13:00 | 4380 |  | 0 | 300.2 | 492.9393 | 0 | 0 | 0 | 0 | 0 | 0 | 0 | 300.18 | 300.18 | 800.3795 |  | 8.42657 | 300 | 300 | 300 | 306 |  | 21.93071 | 60 | 4380 | 63.06075 | 60.00167 | -3.059074 | 60 | 993.4593 | 0 | 199.999422 | 200.34
03.08.2022 13:03:07 | 01:13:02 | 4382 |  | 0 | 300.2 | 492.9393 | 0 | 0 | 0 | 0 | 0 | 0 | 0 | 300.18 | 300.18 | 800.3795 |  | 8.426569 | 298.7069 | 300 | 300 | 306 |  | 21.9297 | 60 | 4382 | 63.06015 | 60.00187 | -3.058273 | 60 | 993.4593 | 0 | 199.999422 | 200.34
03.08.2022 13:03:09 | 01:13:04 | 4384 |  | 0 | 300.2 | 492.9393 | 0 | 0 | 0 | 0 | 0 | 0 | 0 | 300.18 | 300.18 | 800.3795 |  | 8.426887 | 300 | 300 | 300 | 308 |  | 21.9277 | 60 | 4384 | 63.05994 | 60.00167 | -3.05827 | 60 | 993.4593 | 0 | 199.999422 | 200.34
03.08.2022 13:03:11 | 01:13:06 | 4386 |  | 0 | 300.2 | 492.9393 | 0 | 0 | 0 | 0 | 0 | 0 | 0 | 300.18 | 300.18 | 800.3795 |  | 8.426304 | 298.7069 | 300 | 300 | 310 |  | 21.92529 | 60 | 4386 | 63.05874 | 60.00208 | -3.056667 | 60 | 993.4593 | 0 | 199.999422 | 200.34
03.08.2022 13:03:13 | 01:13:08 | 4388 |  | 0 | 300.2 | 492.9393 | 0 | 0 | 0 | 0 | 0 | 0 | 0 | 300.18 | 300.18 | 800.3795 |  | 8.426517 | 300 | 300 | 300 | 307 |  | 21.92368 | 60 | 4388 | 63.05794 | 60.00187 | -3.056065 | 60 | 993.4593 | 0 | 199.999422 | 200.34
03.08.2022 13:03:15 | 01:13:10 | 4390 |  | 0 | 300.2 | 492.9393 | 0 | 0 | 0 | 0 | 0 | 0 | 0 | 300.18 | 300.18 | 800.3795 |  | 8.426621 | 298.7069 | 300 | 300 | 306 |  | 21.92188 | 60 | 4390 | 63.05733 | 60.00208 | -3.05526 | 60 | 993.4593 | 0 | 199.999422 | 200.34
03.08.2022 13:03:17 | 01:13:12 | 4392 |  | 0 | 300.2 | 492.9393 | 0 | 0 | 0 | 0 | 0 | 0 | 0 | 300.18 | 300.18 | 800.3795 |  | 8.426621 | 298.7069 | 300 | 300 | 307 |  | 21.92027 | 60 | 4392 | 63.05733 | 60.00187 | -3.055462 | 60 | 993.4593 | 0 | 199.999422 | 200.34
03.08.2022 13:03:19 | 01:13:14 | 4394 |  | 0 | 300.2 | 492.9393 | 0 | 0 | 0 | 0 | 0 | 0 | 0 | 300.18 | 300.18 | 800.3795 |  | 8.426781 | 298.7069 | 300 | 300 | 311 |  | 21.91867 | 60 | 4394 | 63.05693 | 60.00187 | -3.055061 | 60 | 993.4593 | 0 | 199.999422 | 200.34
03.08.2022 13:03:21 | 01:13:16 | 4396 |  | 0 | 300.2 | 492.9393 | 0 | 0 | 0 | 0 | 0 | 0 | 0 | 300.18 | 300.18 | 800.3795 |  | 8.426411 | 300 | 300 | 300 | 311 |  | 21.91606 | 60 | 4396 | 63.05613 | 60.00167 | -3.054459 | 60 | 993.4593 | 0 | 199.999422 | 200.34
03.08.2022 13:03:23 | 01:13:18 | 4398 |  | 0 | 300.2 | 492.9393 | 0 | 0 | 0 | 0 | 0 | 0 | 0 | 300.18 | 300.18 | 800.3795 |  | 8.426568 | 300 | 300 | 300 | 307 |  | 21.91385 | 60 | 4398 | 63.05553 | 60.00227 | -3.053257 | 60 | 993.4593 | 0 | 199.999422 | 200.34
03.08.2022 13:03:25 | 01:13:20 | 4400 |  | 0 | 300.2 | 492.9393 | 0 | 0 | 0 | 0 | 0 | 0 | 0 | 300.18 | 300.18 | 800.3795 |  | 8.426621 | 297.4138 | 300 | 300 | 310 |  | 21.91245 | 60 | 4400 | 63.05553 | 60.00208 | -3.053455 | 60 | 993.4593 | 0 | 199.999422 | 200.34
03.08.2022 13:03:27 | 01:13:22 | 4402 |  | 0 | 300.2 | 492.9393 | 0 | 0 | 0 | 0 | 0 | 0 | 0 | 300.18 | 300.18 | 800.3795 |  | 8.426305 | 298.7069 | 300 | 300 | 314 |  | 21.91084 | 60 | 4402 | 63.05433 | 60.00187 | -3.052452 | 60 | 993.4593 | 0 | 199.999422 | 200.34
03.08.2022 13:03:29 | 01:13:24 | 4404 |  | 0 | 300.2 | 492.9393 | 0 | 0 | 0 | 0 | 0 | 0 | 0 | 300.18 | 300.18 | 800.3795 |  | 8.426833 | 298.7069 | 300 | 300 | 313 |  | 21.90944 | 60 | 4404 | 63.05392 | 60.00187 | -3.052052 | 60 | 993.4593 | 0 | 199.999422 | 200.34
03.08.2022 13:03:31 | 01:13:26 | 4406 |  | 0 | 300.2 | 492.9393 | 0 | 0 | 0 | 0 | 0 | 0 | 0 | 300.18 | 300.18 | 800.3795 |  | 8.426462 | 298.7069 | 300 | 300 | 307 |  | 21.90763 | 60 | 4406 | 63.05373 | 60.00208 | -3.051651 | 60 | 993.4593 | 0 | 199.999422 | 200.34
03.08.2022 13:03:33 | 01:13:28 | 4408 |  | 0 | 300.2 | 492.9393 | 0 | 0 | 0 | 0 | 0 | 0 | 0 | 300.18 | 300.18 | 800.3795 |  | 8.426622 | 300 | 300 | 300 | 312 |  | 21.90522 | 60 | 4408 | 63.05392 | 60.00167 | -3.05225 | 60 | 993.4593 | 0 | 199.999422 | 200.34
03.08.2022 13:03:35 | 01:13:30 | 4410 |  | 0 | 300.2 | 492.9393 | 0 | 0 | 0 | 0 | 0 | 0 | 0 | 300.18 | 300.18 | 800.3795 |  | 8.426093 | 298.7069 | 300 | 300 | 310 |  | 21.90322 | 60 | 4410 | 63.05332 | 60.00187 | -3.051449 | 60 | 993.4593 | 0 | 199.999422 | 200.34
03.08.2022 13:03:37 | 01:13:32 | 4412 |  | 0 | 300.2 | 492.9393 | 0 | 0 | 0 | 0 | 0 | 0 | 0 | 300.18 | 300.18 | 800.3795 |  | 8.425935 | 298.7069 | 300 | 300 | 309 |  | 21.90121 | 60 | 4412 | 63.05413 | 60.00167 | -3.052452 | 60 | 993.4593 | 0 | 199.999422 | 200.34
03.08.2022 13:03:39 | 01:13:34 | 4414 |  | 0 | 300.2 | 492.9393 | 0 | 0 | 0 | 0 | 0 | 0 | 0 | 300.18 | 300.18 | 800.3795 |  | 8.426254 | 298.7069 | 300 | 300 | 309 |  | 21.899 | 60 | 4414 | 63.05493 | 60.00107 | -3.053856 | 60 | 993.4593 | 0 | 199.999422 | 200.34
03.08.2022 13:03:41 | 01:13:36 | 4416 |  | 0 | 300.2 | 492.9393 | 0 | 0 | 0 | 0 | 0 | 0 | 0 | 300.18 | 300.18 | 800.3795 |  | 8.425882 | 298.7069 | 300 | 300 | 310 |  | 21.8978 | 60 | 4416 | 63.05573 | 60.00167 | -3.054058 | 60 | 993.4593 | 0 | 199.999422 | 200.34
03.08.2022 13:03:43 | 01:13:38 | 4418 |  | 0 | 300.2 | 492.9393 | 0 | 0 | 0 | 0 | 0 | 0 | 0 | 300.18 | 300.18 | 800.3795 |  | 8.426041 | 298.7069 | 300 | 300 | 311 |  | 21.89559 | 60 | 4418 | 63.05754 | 60.00147 | -3.056065 | 60 | 993.4593 | 0 | 199.999422 | 200.34
03.08.2022 13:03:45 | 01:13:40 | 4420 |  | 0 | 300.2 | 492.9393 | 0 | 0 | 0 | 0 | 0 | 0 | 0 | 300.18 | 300.18 | 800.3795 |  | 8.425937 | 298.7069 | 300 | 300 | 313 |  | 21.89359 | 60 | 4420 | 63.05733 | 60.00127 | -3.056065 | 60 | 993.4593 | 0 | 199.999422 | 200.34
03.08.2022 13:03:47 | 01:13:42 | 4422 |  | 0 | 300.2 | 492.9393 | 0 | 0 | 0 | 0 | 0 | 0 | 0 | 300.18 | 300.18 | 800.3795 |  | 8.426359 | 298.7069 | 300 | 300 | 310 |  | 21.89158 | 60 | 4422 | 63.05754 | 60.00127 | -3.056267 | 60 | 993.4593 | 0 | 199.999422 | 200.34
03.08.2022 13:03:49 | 01:13:44 | 4424 |  | 0 | 300.2 | 492.9393 | 0 | 0 | 0 | 0 | 0 | 0 | 0 | 300.18 | 300.18 | 800.3795 |  | 8.426307 | 298.7069 | 300 | 300 | 312 |  | 21.89078 | 60 | 4424 | 63.05774 | 60.00127 | -3.056469 | 60 | 993.4593 | 0 | 199.999422 | 200.34
03.08.2022 13:03:51 | 01:13:46 | 4426 |  | 0 | 300.2 | 492.9393 | 0 | 0 | 0 | 0 | 0 | 0 | 0 | 300.18 | 300.18 | 800.3795 |  | 8.426359 | 301.2931 | 300 | 300 | 311 |  | 21.88857 | 60 | 4426 | 63.05814 | 60.00147 | -3.056667 | 60 | 993.4593 | 0 | 199.999422 | 200.34
03.08.2022 13:03:53 | 01:13:48 | 4428 |  | 0 | 300.2 | 492.9393 | 0 | 0 | 0 | 0 | 0 | 0 | 0 | 300.18 | 300.18 | 800.3795 |  | 8.426253 | 298.7069 | 300 | 300 | 313 |  | 21.88696 | 60 | 4428 | 63.05854 | 60.00127 | -3.05727 | 60 | 993.4593 | 0 | 199.999422 | 200.34
03.08.2022 13:03:55 | 01:13:50 | 4430 |  | 0 | 300.2 | 492.9393 | 0 | 0 | 0 | 0 | 0 | 0 | 0 | 300.18 | 300.18 | 800.3795 |  | 8.425884 | 298.7069 | 300 | 300 | 307 |  | 21.88496 | 60 | 4430 | 63.05814 | 60.00107 | -3.057068 | 60 | 993.4593 | 0 | 199.999422 | 200.34
03.08.2022 13:03:57 | 01:13:52 | 4432 |  | 0 | 300.2 | 492.9393 | 0 | 0 | 0 | 0 | 0 | 0 | 0 | 300.18 | 300.18 | 800.3795 |  | 8.42636 | 300 | 300 | 300 | 310 |  | 21.88355 | 60 | 4432 | 63.05834 | 60.00107 | -3.057266 | 60 | 993.4593 | 0 | 199.999422 | 200.34
03.08.2022 13:03:59 | 01:13:54 | 4434 |  | 0 | 300.2 | 492.9393 | 0 | 0 | 0 | 0 | 0 | 0 | 0 | 300.18 | 300.18 | 800.3795 |  | 8.426202 | 300 | 300 | 300 | 310 |  | 21.88195 | 60 | 4434 | 63.05814 | 60.00107 | -3.057068 | 60 | 993.4593 | 0 | 199.999422 | 200.34
03.08.2022 13:04:01 | 01:13:56 | 4436 |  | 0 | 300.2 | 492.9393 | 0 | 0 | 0 | 0 | 0 | 0 | 0 | 300.18 | 300.18 | 800.3795 |  | 8.42578 | 298.7069 | 300 | 300 | 311 |  | 21.87974 | 60 | 4436 | 63.05894 | 60.00067 | -3.05827 | 60 | 993.4593 | 0 | 199.999422 | 200.34
03.08.2022 13:04:03 | 01:13:58 | 4438 |  | 0 | 300.2 | 492.9393 | 0 | 0 | 0 | 0 | 0 | 0 | 0 | 300.18 | 300.18 | 800.3795 |  | 8.425779 | 302.5862 | 300 | 300 | 309 |  | 21.87854 | 60 | 4438 | 63.05914 | 60.00087 | -3.058273 | 60 | 993.4593 | 0 | 199.999422 | 200.34
03.08.2022 13:04:05 | 01:14:00 | 4440 |  | 0 | 300.2 | 492.9393 | 0 | 0 | 0 | 0 | 0 | 0 | 0 | 300.18 | 300.18 | 800.3795 |  | 8.426151 | 298.7069 | 300 | 300 | 310 |  | 21.87693 | 60 | 4440 | 63.06115 | 60.00027 | -3.060883 | 60 | 993.4593 | 0 | 199.999422 | 200.34
03.08.2022 13:04:07 | 01:14:02 | 4442 |  | 0 | 300.2 | 492.9393 | 0 | 0 | 0 | 0 | 0 | 0 | 0 | 300.18 | 300.18 | 800.3795 |  | 8.425729 | 298.7069 | 300 | 300 | 313 |  | 21.87473 | 60 | 4442 | 63.06316 | 60.00067 | -3.062485 | 60 | 993.4593 | 0 | 199.999422 | 200.34
03.08.2022 13:04:09 | 01:14:04 | 4444 |  | 0 | 300.2 | 492.9393 | 0 | 0 | 0 | 0 | 0 | 0 | 0 | 300.18 | 300.18 | 800.3795 |  | 8.425886 | 300 | 300 | 300 | 315 |  | 21.87473 | 60 | 4444 | 63.06356 | 60.00047 | -3.063087 | 60 | 993.4593 | 0 | 199.999422 | 200.34
03.08.2022 13:04:11 | 01:14:06 | 4446 |  | 0 | 300.2 | 492.9393 | 0 | 0 | 0 | 0 | 0 | 0 | 0 | 300.18 | 300.18 | 800.3795 |  | 8.425673 | 301.2931 | 300 | 300 | 310 |  | 21.87332 | 60 | 4446 | 63.06396 | 60.00087 | -3.063087 | 60 | 993.4593 | 0 | 199.999422 | 200.34
03.08.2022 13:04:13 | 01:14:08 | 4448 |  | 0 | 300.2 | 492.9393 | 0 | 0 | 0 | 0 | 0 | 0 | 0 | 300.18 | 300.18 | 800.3795 |  | 8.425621 | 297.4138 | 300 | 300 | 311 |  | 21.87252 | 60 | 4448 | 63.06456 | 60.00087 | -3.06369 | 60 | 993.4593 | 0 | 199.999422 | 200.34
03.08.2022 13:04:15 | 01:14:10 | 4450 |  | 0 | 300.2 | 492.9393 | 0 | 0 | 0 | 0 | 0 | 0 | 0 | 300.18 | 300.18 | 800.3795 |  | 8.425779 | 302.5862 | 300 | 300 | 309 |  | 21.87071 | 60 | 4450 | 63.06456 | 60.00087 | -3.06369 | 60 | 993.4593 | 0 | 199.999422 | 200.34
03.08.2022 13:04:17 | 01:14:12 | 4452 |  | 0 | 300.2 | 492.9393 | 0 | 0 | 0 | 0 | 0 | 0 | 0 | 300.18 | 300.18 | 800.3795 |  | 8.425673 | 298.7069 | 300 | 300 | 312 |  | 21.8679 | 60 | 4452 | 63.06335 | 60.00047 | -3.062885 | 60 | 993.4593 | 0 | 199.999422 | 200.34
03.08.2022 13:04:19 | 01:14:14 | 4454 |  | 0 | 300.2 | 492.9393 | 0 | 0 | 0 | 0 | 0 | 0 | 0 | 300.18 | 300.18 | 800.3795 |  | 8.425886 | 298.7069 | 300 | 300 | 314 |  | 21.8677 | 60 | 4454 | 63.06376 | 60.00007 | -3.063686 | 60 | 993.4593 | 0 | 199.999422 | 200.34
03.08.2022 13:04:21 | 01:14:16 | 4456 |  | 0 | 300.2 | 492.9393 | 0 | 0 | 0 | 0 | 0 | 0 | 0 | 300.18 | 300.18 | 800.3795 |  | 8.426364 | 300 | 300 | 300 | 313 |  | 21.8661 | 60 | 4456 | 63.06376 | 60.00067 | -3.063084 | 60 | 993.4593 | 0 | 199.999422 | 200.34
03.08.2022 13:04:23 | 01:14:18 | 4458 |  | 0 | 300.2 | 492.9393 | 0 | 0 | 0 | 0 | 0 | 0 | 0 | 300.18 | 300.18 | 800.3795 |  | 8.425939 | 300 | 300 | 300 | 311 |  | 21.86449 | 60 | 4458 | 63.06516 | 60.00027 | -3.064896 | 60 | 993.4593 | 0 | 199.999422 | 200.34
03.08.2022 13:04:25 | 01:14:20 | 4460 |  | 0 | 300.2 | 492.9393 | 0 | 0 | 0 | 0 | 0 | 0 | 0 | 300.18 | 300.18 | 800.3795 |  | 8.42578125 | 300 | 300 | 300 | 313 |  | 21.86329 | 60 | 4460 | 63.06596 | 60.00027 | -3.065697 | 60 | 993.4593 | 0 | 199.999422 | 200.34
03.08.2022 13:04:27 | 01:14:22 | 4462 |  | 0 | 300.2 | 492.9393 | 0 | 0 | 0 | 0 | 0 | 0 | 0 | 300.18 | 300.18 | 800.3795 |  | 8.425887 | 298.7069 | 300 | 300 | 312 |  | 21.86249 | 60 | 4462 | 63.06576 | 59.99987 | -3.065895 | 60 | 993.4593 | 0 | 199.999422 | 200.34
03.08.2022 13:04:29 | 01:14:24 | 4464 |  | 0 | 300.2 | 492.9393 | 0 | 0 | 0 | 0 | 0 | 0 | 0 | 300.18 | 300.18 | 800.3795 |  | 8.425571 | 298.7069 | 300 | 300 | 308 |  | 21.86148 | 60 | 4464 | 63.06737 | 60.00047 | -3.066898 | 60 | 993.4593 | 0 | 199.999422 | 200.34
03.08.2022 13:04:31 | 01:14:26 | 4466 |  | 0 | 300.2 | 492.9393 | 0 | 0 | 0 | 0 | 0 | 0 | 0 | 300.18 | 300.18 | 800.3795 |  | 8.426098 | 300 | 300 | 300 | 309 |  | 21.85948 | 60 | 4466 | 63.06918 | 60.00067 | -3.068504 | 60 | 993.4593 | 0 | 199.999422 | 200.34
03.08.2022 13:04:33 | 01:14:28 | 4468 |  | 0 | 300.2 | 492.9393 | 0 | 0 | 0 | 0 | 0 | 0 | 0 | 300.18 | 300.18 | 800.3795 |  | 8.425885 | 298.7069 | 300 | 300 | 310 |  | 21.85767 | 60 | 4468 | 63.06897 | 60.00047 | -3.068504 | 60 | 993.4593 | 0 | 199.999422 | 200.34
03.08.2022 13:04:35 | 01:14:30 | 4470 |  | 0 | 300.2 | 492.9393 | 0 | 0 | 0 | 0 | 0 | 0 | 0 | 300.18 | 300.18 | 800.3795 |  | 8.425622 | 301.2931 | 300 | 300 | 311 |  | 21.85566 | 60 | 4470 | 63.06757 | 60.00047 | -3.067101 | 60 | 993.4593 | 0 | 199.999422 | 200.34
03.08.2022 13:04:37 | 01:14:32 | 4472 |  | 0 | 300.2 | 492.9393 | 0 | 0 | 0 | 0 | 0 | 0 | 0 | 300.18 | 300.18 | 800.3795 |  | 8.4252 | 297.4138 | 300 | 300 | 309 |  | 21.85326 | 60 | 4472 | 63.06676 | 60.00027 | -3.066498 | 60 | 993.4593 | 0 | 199.999422 | 200.34
03.08.2022 13:04:39 | 01:14:34 | 4474 |  | 0 | 300.2 | 492.9393 | 0 | 0 | 0 | 0 | 0 | 0 | 0 | 300.18 | 300.18 | 800.3795 |  | 8.425253 | 298.7069 | 300 | 300 | 309 |  | 21.85165 | 60 | 4474 | 63.06676 | 60.00027 | -3.066498 | 60 | 993.4593 | 0 | 199.999422 | 200.34
03.08.2022 13:04:41 | 01:14:36 | 4476 |  | 0 | 300.2 | 492.9393 | 0 | 0 | 0 | 0 | 0 | 0 | 0 | 300.18 | 300.18 | 800.3795 |  | 8.425517 | 297.4138 | 300 | 300 | 310 |  | 21.84984 | 60 | 4476 | 63.06777 | 60.00007 | -3.067699 | 60 | 993.4593 | 0 | 199.999422 | 200.34
03.08.2022 13:04:43 | 01:14:38 | 4478 |  | 0 | 300.2 | 492.9393 | 0 | 0 | 0 | 0 | 0 | 0 | 0 | 300.18 | 300.18 | 800.3795 |  | 8.425253 | 300 | 300 | 300 | 305 |  | 21.84844 | 60 | 4478 | 63.06757 | 60.00007 | -3.067501 | 60 | 993.4593 | 0 | 199.999422 | 200.34
03.08.2022 13:04:45 | 01:14:40 | 4480 |  | 0 | 300.2 | 492.9393 | 0 | 0 | 0 | 0 | 0 | 0 | 0 | 300.18 | 300.18 | 800.3795 |  | 8.42557 | 298.7069 | 300 | 300 | 312 |  | 21.84764 | 60 | 4480 | 63.06837 | 60.00047 | -3.067902 | 60 | 993.4593 | 0 | 199.999422 | 200.34
03.08.2022 13:04:47 | 01:14:42 | 4482 |  | 0 | 300.2 | 492.9393 | 0 | 0 | 0 | 0 | 0 | 0 | 0 | 300.18 | 300.18 | 800.3795 |  | 8.425252 | 300 | 300 | 300 | 309 |  | 21.84543 | 60 | 4482 | 63.06837 | 60.00047 | -3.067902 | 60 | 993.4593 | 0 | 199.999422 | 200.34
03.08.2022 13:04:49 | 01:14:44 | 4484 |  | 0 | 300.2 | 492.9393 | 0 | 0 | 0 | 0 | 0 | 0 | 0 | 300.18 | 300.18 | 800.3795 |  | 8.425464 | 298.7069 | 300 | 300 | 313 |  | 21.84362 | 60 | 4484 | 63.06837 | 60.00007 | -3.068302 | 60 | 993.4593 | 0 | 199.999422 | 200.34
03.08.2022 13:04:51 | 01:14:46 | 4486 |  | 0 | 300.2 | 492.9393 | 0 | 0 | 0 | 0 | 0 | 0 | 0 | 300.18 | 300.18 | 800.3795 |  | 8.425465 | 298.7069 | 300 | 300 | 312 |  | 21.84102 | 60 | 4486 | 63.06837 | 60.00027 | -3.068104 | 60 | 993.4593 | 0 | 199.999422 | 200.34
03.08.2022 13:04:53 | 01:14:48 | 4488 |  | 0 | 300.2 | 492.9393 | 0 | 0 | 0 | 0 | 0 | 0 | 0 | 300.18 | 300.18 | 800.3795 |  | 8.425411 | 300 | 300 | 300 | 312 |  | 21.83881 | 60 | 4488 | 63.06777 | 60.00007 | -3.067699 | 60 | 993.4593 | 0 | 199.999422 | 200.34
03.08.2022 13:04:55 | 01:14:50 | 4490 |  | 0 | 300.2 | 492.9393 | 0 | 0 | 0 | 0 | 0 | 0 | 0 | 300.18 | 300.18 | 800.3795 |  | 8.42557 | 301.2931 | 300 | 300 | 309 |  | 21.837 | 60 | 4490 | 63.06797 | 60.00047 | -3.067501 | 60 | 993.4593 | 0 | 199.999422 | 200.34
03.08.2022 13:04:57 | 01:14:52 | 4492 |  | 0 | 300.2 | 492.9393 | 0 | 0 | 0 | 0 | 0 | 0 | 0 | 300.18 | 300.18 | 800.3795 |  | 8.425252 | 298.7069 | 300 | 300 | 310 |  | 21.8354 | 60 | 4492 | 63.06817 | 60.00067 | -3.067501 | 60 | 993.4593 | 0 | 199.999422 | 200.34
03.08.2022 13:04:59 | 01:14:54 | 4494 |  | 0 | 300.2 | 492.9393 | 0 | 0 | 0 | 0 | 0 | 0 | 0 | 300.18 | 300.18 | 800.3795 |  | 8.425304 | 301.2931 | 300 | 300 | 312 |  | 21.83379 | 60 | 4494 | 63.06737 | 60.00027 | -3.067101 | 60 | 993.4593 | 0 | 199.999422 | 200.34
03.08.2022 13:05:01 | 01:14:56 | 4496 |  | 0 | 300.2 | 492.9393 | 0 | 0 | 0 | 0 | 0 | 0 | 0 | 300.18 | 300.18 | 800.3795 |  | 8.42578125 | 298.7069 | 300 | 300 | 312 |  | 21.83098 | 60 | 4496 | 63.06676 | 60.00047 | -3.066296 | 60 | 993.4593 | 0 | 199.999422 | 200.34
03.08.2022 13:05:03 | 01:14:58 | 4498 |  | 0 | 300.2 | 492.9393 | 0 | 0 | 0 | 0 | 0 | 0 | 0 | 300.18 | 300.18 | 800.3795 |  | 8.425516 | 301.2931 | 300 | 300 | 308 |  | 21.82978 | 60 | 4498 | 63.06636 | 60.00007 | -3.066296 | 60 | 993.4593 | 0 | 199.999422 | 200.34
03.08.2022 13:05:05 | 01:15:00 | 4500 |  | 0 | 300.2 | 492.9393 | 0 | 0 | 0 | 0 | 0 | 0 | 0 | 300.18 | 300.18 | 800.3795 |  | 8.425095 | 300 | 300 | 300 | 314 |  | 21.82797 | 60 | 4500 | 63.06617 | 60.00047 | -3.065697 | 60 | 993.4593 | 0 | 199.999422 | 200.34
03.08.2022 13:05:07 | 01:15:02 | 4502 |  | 0 | 300.2 | 492.9393 | 0 | 0 | 0 | 0 | 0 | 0 | 0 | 300.18 | 300.18 | 800.3795 |  | 8.425516 | 298.7069 | 300 | 300 | 316 |  | 21.82476 | 60 | 4502 | 63.06617 | 60.00047 | -3.065697 | 60 | 993.4593 | 0 | 199.999422 | 200.34
03.08.2022 13:05:09 | 01:15:04 | 4504 |  | 0 | 300.2 | 492.9393 | 0 | 0 | 0 | 0 | 0 | 0 | 0 | 300.18 | 300.18 | 800.3795 |  | 8.424512 | 298.7069 | 300 | 300 | 312 |  | 21.82376 | 60 | 4504 | 63.06657 | 60.00047 | -3.066097 | 60 | 993.4593 | 0 | 199.999422 | 200.34
03.08.2022 13:05:11 | 01:15:06 | 4506 |  | 0 | 300.2 | 492.9393 | 0 | 0 | 0 | 0 | 0 | 0 | 0 | 300.18 | 300.18 | 800.3795 |  | 8.425094 | 297.4138 | 300 | 300 | 313 |  | 21.82236 | 60 | 4506 | 63.06676 | 60.00067 | -3.066093 | 60 | 993.4593 | 0 | 199.999422 | 200.34
03.08.2022 13:05:13 | 01:15:08 | 4508 |  | 0 | 300.2 | 492.9393 | 0 | 0 | 0 | 0 | 0 | 0 | 0 | 300.18 | 300.18 | 800.3795 |  | 8.425145 | 300 | 300 | 300 | 310 |  | 21.82115 | 60 | 4508 | 63.06676 | 60.00027 | -3.066498 | 60 | 993.4593 | 0 | 199.999422 | 200.34
03.08.2022 13:05:15 | 01:15:10 | 4510 |  | 0 | 300.2 | 492.9393 | 0 | 0 | 0 | 0 | 0 | 0 | 0 | 300.18 | 300.18 | 800.3795 |  | 8.424988 | 297.4138 | 300 | 300 | 314 |  | 21.82015 | 60 | 4510 | 63.06596 | 60.00067 | -3.065292 | 60 | 993.4593 | 0 | 199.999422 | 200.34
03.08.2022 13:05:17 | 01:15:12 | 4512 |  | 0 | 300.2 | 492.9393 | 0 | 0 | 0 | 0 | 0 | 0 | 0 | 300.18 | 300.18 | 800.3795 |  | 8.424934 | 298.7069 | 300 | 300 | 307 |  | 21.81774 | 60 | 4512 | 63.06516 | 60.00087 | -3.064293 | 60 | 993.4593 | 0 | 199.999422 | 200.34
03.08.2022 13:05:19 | 01:15:14 | 4514 |  | 0 | 300.2 | 492.9393 | 0 | 0 | 0 | 0 | 0 | 0 | 0 | 300.18 | 300.18 | 800.3795 |  | 8.424722 | 300 | 300 | 300 | 310 |  | 21.81714 | 60 | 4514 | 63.06536 | 60.00107 | -3.064289 | 60 | 993.4593 | 0 | 199.999422 | 200.34
03.08.2022 13:05:21 | 01:15:16 | 4516 |  | 0 | 300.2 | 492.9393 | 0 | 0 | 0 | 0 | 0 | 0 | 0 | 300.18 | 300.18 | 800.3795 |  | 8.425303 | 298.7069 | 300 | 300 | 310 |  | 21.81573 | 60 | 4516 | 63.06356 | 60.00127 | -3.062286 | 60 | 993.4593 | 0 | 199.999422 | 200.34
03.08.2022 13:05:23 | 01:15:18 | 4518 |  | 0 | 300.2 | 492.9393 | 0 | 0 | 0 | 0 | 0 | 0 | 0 | 300.18 | 300.18 | 800.3795 |  | 8.425249 | 300 | 300 | 300 | 309 |  | 21.81353 | 60 | 4518 | 63.06215 | 60.00127 | -3.060883 | 60 | 993.4593 | 0 | 199.999422 | 200.34
03.08.2022 13:05:25 | 01:15:20 | 4520 |  | 0 | 300.2 | 492.9393 | 0 | 0 | 0 | 0 | 0 | 0 | 0 | 300.18 | 300.18 | 800.3795 |  | 8.425143 | 298.7069 | 300 | 300 | 311 |  | 21.81132 | 60 | 4520 | 63.05994 | 60.00107 | -3.058872 | 60 | 993.4593 | 0 | 199.999422 | 200.34
03.08.2022 13:05:27 | 01:15:22 | 4522 |  | 0 | 300.2 | 492.9393 | 0 | 0 | 0 | 0 | 0 | 0 | 0 | 300.18 | 300.18 | 800.3795 |  | 8.425144 | 300 | 300 | 300 | 309 |  | 21.80791 | 60 | 4522 | 63.05854 | 60.00147 | -3.057068 | 60 | 993.4593 | 0 | 199.999422 | 200.34
03.08.2022 13:05:29 | 01:15:24 | 4524 |  | 0 | 300.2 | 492.9393 | 0 | 0 | 0 | 0 | 0 | 0 | 0 | 300.18 | 300.18 | 800.3795 |  | 8.42509 | 300 | 300 | 300 | 309 |  | 21.80691 | 60 | 4524 | 63.05774 | 60.00107 | -3.056667 | 60 | 993.4593 | 0 | 199.999422 | 200.34
03.08.2022 13:05:31 | 01:15:26 | 4526 |  | 0 | 300.2 | 492.9393 | 0 | 0 | 0 | 0 | 0 | 0 | 0 | 300.18 | 300.18 | 800.3795 |  | 8.425092 | 298.7069 | 300 | 300 | 310 |  | 21.8047 | 60 | 4526 | 63.05633 | 60.00147 | -3.054859 | 60 | 993.4593 | 0 | 199.999422 | 200.34
03.08.2022 13:05:33 | 01:15:28 | 4528 |  | 0 | 300.2 | 492.9393 | 0 | 0 | 0 | 0 | 0 | 0 | 0 | 300.18 | 300.18 | 800.3795 |  | 8.425143 | 298.7069 | 300 | 300 | 311 |  | 21.8033 | 60 | 4528 | 63.05513 | 60.00147 | -3.053658 | 60 | 993.4593 | 0 | 199.999422 | 200.34
03.08.2022 13:05:35 | 01:15:30 | 4530 |  | 0 | 300.2 | 492.9393 | 0 | 0 | 0 | 0 | 0 | 0 | 0 | 300.18 | 300.18 | 800.3795 |  | 8.425037 | 298.7069 | 300 | 300 | 312 |  | 21.80129 | 60 | 4530 | 63.05493 | 60.00167 | -3.053253 | 60 | 993.4593 | 0 | 199.999422 | 200.34
03.08.2022 13:05:37 | 01:15:32 | 4532 |  | 0 | 300.2 | 492.9393 | 0 | 0 | 0 | 0 | 0 | 0 | 0 | 300.18 | 300.18 | 800.3795 |  | 8.424401 | 298.7069 | 300 | 300 | 311 |  | 21.79988 | 60 | 4532 | 63.05332 | 60.00147 | -3.051849 | 60 | 993.4593 | 0 | 199.999422 | 200.34
03.08.2022 13:05:39 | 01:15:34 | 4534 |  | 0 | 300.2 | 492.9393 | 0 | 0 | 0 | 0 | 0 | 0 | 0 | 300.18 | 300.18 | 800.3795 |  | 8.425196 | 298.7069 | 300 | 300 | 312 |  | 21.79828 | 60 | 4534 | 63.05312 | 60.00087 | -3.052254 | 60 | 993.4593 | 0 | 199.999422 | 200.34
03.08.2022 13:05:41 | 01:15:36 | 4536 |  | 0 | 300.2 | 492.9393 | 0 | 0 | 0 | 0 | 0 | 0 | 0 | 300.18 | 300.18 | 800.3795 |  | 8.424722 | 300 | 300 | 300 | 313 |  | 21.79707 | 60 | 4536 | 63.05473 | 60.00167 | -3.053055 | 60 | 993.4593 | 0 | 199.999422 | 200.34
03.08.2022 13:05:43 | 01:15:38 | 4538 |  | 0 | 300.2 | 492.9393 | 0 | 0 | 0 | 0 | 0 | 0 | 0 | 300.18 | 300.18 | 800.3795 |  | 8.424931 | 298.7069 | 300 | 300 | 309 |  | 21.79527 | 60 | 4538 | 63.05433 | 60.00127 | -3.053055 | 60 | 993.4593 | 0 | 199.999422 | 200.34
03.08.2022 13:05:45 | 01:15:40 | 4540 |  | 0 | 300.2 | 492.9393 | 0 | 0 | 0 | 0 | 0 | 0 | 0 | 300.18 | 300.18 | 800.3795 |  | 8.424879 | 300 | 300 | 300 | 308 |  | 21.79366 | 60 | 4540 | 63.05433 | 60.00107 | -3.053253 | 60 | 993.4593 | 0 | 199.999422 | 200.34
03.08.2022 13:05:47 | 01:15:42 | 4542 |  | 0 | 300.2 | 492.9393 | 0 | 0 | 0 | 0 | 0 | 0 | 0 | 300.18 | 300.18 | 800.3795 |  | 8.424562 | 298.7069 | 300 | 300 | 310 |  | 21.79246 | 60 | 4542 | 63.05453 | 60.00107 | -3.053455 | 60 | 993.4593 | 0 | 199.999422 | 200.34
03.08.2022 13:05:49 | 01:15:44 | 4544 |  | 0 | 300.2 | 492.9393 | 0 | 0 | 0 | 0 | 0 | 0 | 0 | 300.18 | 300.18 | 800.3795 |  | 8.424986 | 300 | 300 | 300 | 311 |  | 21.79065 | 60 | 4544 | 63.05493 | 60.00127 | -3.053658 | 60 | 993.4593 | 0 | 199.999422 | 200.34
03.08.2022 13:05:51 | 01:15:46 | 4546 |  | 0 | 300.2 | 492.9393 | 0 | 0 | 0 | 0 | 0 | 0 | 0 | 300.18 | 300.18 | 800.3795 |  | 8.424773 | 300 | 300 | 300 | 311 |  | 21.79005 | 60 | 4546 | 63.05533 | 60.00147 | -3.053856 | 60 | 993.4593 | 0 | 199.999422 | 200.34
03.08.2022 13:05:53 | 01:15:48 | 4548 |  | 0 | 300.2 | 492.9393 | 0 | 0 | 0 | 0 | 0 | 0 | 0 | 300.18 | 300.18 | 800.3795 |  | 8.42472 | 298.7069 | 300 | 300 | 311 |  | 21.78865 | 60 | 4548 | 63.05553 | 60.00087 | -3.054661 | 60 | 993.4593 | 0 | 199.999422 | 200.34
03.08.2022 13:05:55 | 01:15:50 | 4550 |  | 0 | 300.2 | 492.9393 | 0 | 0 | 0 | 0 | 0 | 0 | 0 | 300.18 | 300.18 | 800.3795 |  | 8.42488 | 300 | 300 | 300 | 316 |  | 21.78764 | 60 | 4550 | 63.05593 | 60.00107 | -3.054859 | 60 | 993.4593 | 0 | 199.999422 | 200.34
03.08.2022 13:05:57 | 01:15:52 | 4552 |  | 0 | 300.2 | 492.9393 | 0 | 0 | 0 | 0 | 0 | 0 | 0 | 300.18 | 300.18 | 800.3795 |  | 8.424774 | 300 | 300 | 300 | 309 |  | 21.78624 | 60 | 4552 | 63.05513 | 60.00147 | -3.053658 | 60 | 993.4593 | 0 | 199.999422 | 200.34
03.08.2022 13:05:59 | 01:15:54 | 4554 |  | 0 | 300.2 | 492.9393 | 0 | 0 | 0 | 0 | 0 | 0 | 0 | 300.18 | 300.18 | 800.3795 |  | 8.424667 | 300 | 300 | 300 | 312 |  | 21.78604 | 60 | 4554 | 63.05613 | 60.00147 | -3.054661 | 60 | 993.4593 | 0 | 199.999422 | 200.34
03.08.2022 13:06:01 | 01:15:56 | 4556 |  | 0 | 300.2 | 492.9393 | 0 | 0 | 0 | 0 | 0 | 0 | 0 | 300.18 | 300.18 | 800.3795 |  | 8.424296 | 300 | 300 | 300 | 307 |  | 21.78443 | 60 | 4556 | 63.05533 | 60.00127 | -3.054058 | 60 | 993.4593 | 0 | 199.999422 | 200.34
03.08.2022 13:06:03 | 01:15:58 | 4558 |  | 0 | 300.2 | 492.9393 | 0 | 0 | 0 | 0 | 0 | 0 | 0 | 300.18 | 300.18 | 800.3795 |  | 8.424509 | 300 | 300 | 300 | 312 |  | 21.78223 | 60 | 4558 | 63.05392 | 60.00107 | -3.052853 | 60 | 993.4593 | 0 | 199.999422 | 200.34
03.08.2022 13:06:05 | 01:16:00 | 4560 |  | 0 | 300.2 | 492.9393 | 0 | 0 | 0 | 0 | 0 | 0 | 0 | 300.18 | 300.18 | 800.3795 |  | 8.424721 | 298.7069 | 300 | 300 | 314 |  | 21.78002 | 60 | 4560 | 63.05453 | 60.00147 | -3.053055 | 60 | 993.4593 | 0 | 199.999422 | 200.34
03.08.2022 13:06:07 | 01:16:02 | 4562 |  | 0 | 300.2 | 492.9393 | 0 | 0 | 0 | 0 | 0 | 0 | 0 | 300.18 | 300.18 | 800.3795 |  | 8.424508 | 298.7069 | 300 | 300 | 309 |  | 21.77801 | 60 | 4562 | 63.05392 | 60.00167 | -3.05225 | 60 | 993.4593 | 0 | 199.999422 | 200.34
03.08.2022 13:06:09 | 01:16:04 | 4564 |  | 0 | 300.2 | 492.9393 | 0 | 0 | 0 | 0 | 0 | 0 | 0 | 300.18 | 300.18 | 800.3795 |  | 8.424137 | 300 | 300 | 300 | 307 |  | 21.7752 | 60 | 4564 | 63.05212 | 60.00107 | -3.051048 | 60 | 993.4593 | 0 | 199.999422 | 200.34
03.08.2022 13:06:11 | 01:16:06 | 4566 |  | 0 | 300.2 | 492.9393 | 0 | 0 | 0 | 0 | 0 | 0 | 0 | 300.18 | 300.18 | 800.3795 |  | 8.424774 | 298.7069 | 300 | 300 | 312 |  | 21.77259 | 60 | 4566 | 63.05212 | 60.00127 | -3.05085 | 60 | 993.4593 | 0 | 199.999422 | 200.34
03.08.2022 13:06:13 | 01:16:08 | 4568 |  | 0 | 300.2 | 492.9393 | 0 | 0 | 0 | 0 | 0 | 0 | 0 | 300.18 | 300.18 | 800.3795 |  | 8.424351 | 298.7069 | 300 | 300 | 311 |  | 21.76999 | 60 | 4568 | 63.05212 | 60.00127 | -3.05085 | 60 | 993.4593 | 0 | 199.999422 | 200.34
03.08.2022 13:06:15 | 01:16:10 | 4570 |  | 0 | 300.2 | 492.9393 | 0 | 0 | 0 | 0 | 0 | 0 | 0 | 300.18 | 300.18 | 800.3795 |  | 8.424667 | 298.7069 | 300 | 300 | 307 |  | 21.76858 | 60 | 4570 | 63.05152 | 60.00167 | -3.049843 | 60 | 993.4593 | 0 | 199.999422 | 200.34
03.08.2022 13:06:17 | 01:16:12 | 4572 |  | 0 | 300.2 | 492.9393 | 0 | 0 | 0 | 0 | 0 | 0 | 0 | 300.18 | 300.18 | 800.3795 |  | 8.424719 | 298.7069 | 300 | 300 | 316 |  | 21.76557 | 60 | 4572 | 63.05051 | 60.00147 | -3.049042 | 60 | 993.4593 | 0 | 199.999422 | 200.34
03.08.2022 13:06:19 | 01:16:14 | 4574 |  | 0 | 300.2 | 492.9393 | 0 | 0 | 0 | 0 | 0 | 0 | 0 | 300.18 | 300.18 | 800.3795 |  | 8.424508 | 298.7069 | 300 | 300 | 314 |  | 21.76437 | 60 | 4574 | 63.05011 | 60.00167 | -3.048439 | 60 | 993.4593 | 0 | 199.999422 | 200.34
03.08.2022 13:06:21 | 01:16:16 | 4576 |  | 0 | 300.2 | 492.9393 | 0 | 0 | 0 | 0 | 0 | 0 | 0 | 300.18 | 300.18 | 800.3795 |  | 8.424613 | 300 | 300 | 300 | 309 |  | 21.76256 | 60 | 4576 | 63.04891 | 60.00147 | -3.047436 | 60 | 993.4593 | 0 | 199.999422 | 200.34
03.08.2022 13:06:23 | 01:16:18 | 4578 |  | 0 | 300.2 | 492.9393 | 0 | 0 | 0 | 0 | 0 | 0 | 0 | 300.18 | 300.18 | 800.3795 |  | 8.424456 | 300 | 300 | 300 | 309 |  | 21.76076 | 60 | 4578 | 63.04951 | 60.00107 | -3.048439 | 60 | 993.4593 | 0 | 199.999422 | 200.34
03.08.2022 13:06:25 | 01:16:20 | 4580 |  | 0 | 300.2 | 492.9393 | 0 | 0 | 0 | 0 | 0 | 0 | 0 | 300.18 | 300.18 | 800.3795 |  | 8.424404 | 298.7069 | 300 | 300 | 308 |  | 21.75935 | 60 | 4580 | 63.05031 | 60.00167 | -3.048637 | 60 | 993.4593 | 0 | 199.999422 | 200.34
03.08.2022 13:06:27 | 01:16:22 | 4582 |  | 0 | 300.2 | 492.9393 | 0 | 0 | 0 | 0 | 0 | 0 | 0 | 300.18 | 300.18 | 800.3795 |  | 8.424719 | 300 | 300 | 300 | 311 |  | 21.75735 | 60 | 4582 | 63.05031 | 60.00127 | -3.049042 | 60 | 993.4593 | 0 | 199.999422 | 200.34
03.08.2022 13:06:29 | 01:16:24 | 4584 |  | 0 | 300.2 | 492.9393 | 0 | 0 | 0 | 0 | 0 | 0 | 0 | 300.18 | 300.18 | 800.3795 |  | 8.424456 | 300 | 300 | 300 | 312 |  | 21.75594 | 60 | 4584 | 63.05072 | 60.00167 | -3.049042 | 60 | 993.4593 | 0 | 199.999422 | 200.34
03.08.2022 13:06:31 | 01:16:26 | 4586 |  | 0 | 300.2 | 492.9393 | 0 | 0 | 0 | 0 | 0 | 0 | 0 | 300.18 | 300.18 | 800.3795 |  | 8.424613 | 298.7069 | 300 | 300 | 305 |  | 21.75494 | 60 | 4586 | 63.05031 | 60.00167 | -3.048637 | 60 | 993.4593 | 0 | 199.999422 | 200.34
03.08.2022 13:06:33 | 01:16:28 | 4588 |  | 0 | 300.2 | 492.9393 | 0 | 0 | 0 | 0 | 0 | 0 | 0 | 300.18 | 300.18 | 800.3795 |  | 8.423873 | 301.2931 | 300 | 300 | 312 |  | 21.75333 | 60 | 4588 | 63.04871 | 60.00167 | -3.047035 | 60 | 993.4593 | 0 | 199.999422 | 200.34
03.08.2022 13:06:35 | 01:16:30 | 4590 |  | 0 | 300.2 | 492.9393 | 0 | 0 | 0 | 0 | 0 | 0 | 0 | 300.18 | 300.18 | 800.3795 |  | 8.424296 | 300 | 300 | 300 | 311 |  | 21.75173 | 60 | 4590 | 63.0475 | 60.00208 | -3.045429 | 60 | 993.4593 | 0 | 199.999422 | 200.34
03.08.2022 13:06:37 | 01:16:32 | 4592 |  | 0 | 300.2 | 492.9393 | 0 | 0 | 0 | 0 | 0 | 0 | 0 | 300.18 | 300.18 | 800.3795 |  | 8.424506 | 301.2931 | 300 | 300 | 312 |  | 21.75052 | 60 | 4592 | 63.0465 | 60.00167 | -3.044827 | 60 | 993.4593 | 0 | 199.999422 | 200.34
03.08.2022 13:06:39 | 01:16:34 | 4594 |  | 0 | 300.2 | 492.9393 | 0 | 0 | 0 | 0 | 0 | 0 | 0 | 300.18 | 300.18 | 800.3795 |  | 8.424191 | 300 | 300 | 300 | 312 |  | 21.74892 | 60 | 4594 | 63.0463 | 60.00187 | -3.044426 | 60 | 993.4593 | 0 | 199.999422 | 200.34
03.08.2022 13:06:41 | 01:16:36 | 4596 |  | 0 | 300.2 | 492.9393 | 0 | 0 | 0 | 0 | 0 | 0 | 0 | 300.18 | 300.18 | 800.3795 |  | 8.424719 | 301.2931 | 300 | 300 | 309 |  | 21.74731 | 60 | 4596 | 63.0453 | 60.00187 | -3.043423 | 60 | 993.4593 | 0 | 199.999422 | 200.34
03.08.2022 13:06:43 | 01:16:38 | 4598 |  | 0 | 300.2 | 492.9393 | 0 | 0 | 0 | 0 | 0 | 0 | 0 | 300.18 | 300.18 | 800.3795 |  | 8.424295 | 298.7069 | 300 | 300 | 308 |  | 21.74651 | 60 | 4598 | 63.0455 | 60.00187 | -3.043625 | 60 | 993.4593 | 0 | 199.999422 | 200.34
03.08.2022 13:06:45 | 01:16:40 | 4600 |  | 0 | 300.2 | 492.9393 | 0 | 0 | 0 | 0 | 0 | 0 | 0 | 300.18 | 300.18 | 800.3795 |  | 8.42456 | 296.1207 | 300 | 300 | 310 |  | 21.74531 | 60 | 4600 | 63.0449 | 60.00167 | -3.043221 | 60 | 993.4593 | 0 | 199.999422 | 200.34
03.08.2022 13:06:47 | 01:16:42 | 4602 |  | 0 | 300.2 | 492.9393 | 0 | 0 | 0 | 0 | 0 | 0 | 0 | 300.18 | 300.18 | 800.3795 |  | 8.423926 | 298.7069 | 300 | 300 | 310 |  | 21.7437 | 60 | 4602 | 63.04449 | 60.00127 | -3.043224 | 60 | 993.4593 | 0 | 199.999422 | 200.34
03.08.2022 13:06:49 | 01:16:44 | 4604 |  | 0 | 300.2 | 492.9393 | 0 | 0 | 0 | 0 | 0 | 0 | 0 | 300.18 | 300.18 | 800.3795 |  | 8.423716 | 300 | 300 | 300 | 308 |  | 21.7423 | 60 | 4604 | 63.0447 | 60.00187 | -3.042824 | 60 | 993.4593 | 0 | 199.999422 | 200.34
03.08.2022 13:06:51 | 01:16:46 | 4606 |  | 0 | 300.2 | 492.9393 | 0 | 0 | 0 | 0 | 0 | 0 | 0 | 300.18 | 300.18 | 800.3795 |  | 8.424084 | 300 | 300 | 300 | 308 |  | 21.74109 | 60 | 4606 | 63.0453 | 60.00167 | -3.043621 | 60 | 993.4593 | 0 | 199.999422 | 200.34
03.08.2022 13:06:53 | 01:16:48 | 4608 |  | 0 | 300.2 | 492.9393 | 0 | 0 | 0 | 0 | 0 | 0 | 0 | 300.18 | 300.18 | 800.3795 |  | 8.423926 | 300 | 300 | 300 | 309 |  | 21.73969 | 60 | 4608 | 63.0451 | 60.00167 | -3.043423 | 60 | 993.4593 | 0 | 199.999422 | 200.34
03.08.2022 13:06:55 | 01:16:50 | 4610 |  | 0 | 300.2 | 492.9393 | 0 | 0 | 0 | 0 | 0 | 0 | 0 | 300.18 | 300.18 | 800.3795 |  | 8.423979 | 300 | 300 | 300 | 309 |  | 21.73768 | 60 | 4610 | 63.0453 | 60.00127 | -3.044025 | 60 | 993.4593 | 0 | 199.999422 | 200.34
03.08.2022 13:06:57 | 01:16:52 | 4612 |  | 0 | 300.2 | 492.9393 | 0 | 0 | 0 | 0 | 0 | 0 | 0 | 300.18 | 300.18 | 800.3795 |  | 8.423821 | 300 | 300 | 300 | 310 |  | 21.73588 | 60 | 4612 | 63.0453 | 60.00167 | -3.043621 | 60 | 993.4593 | 0 | 199.999422 | 200.34
03.08.2022 13:06:59 | 01:16:54 | 4614 |  | 0 | 300.2 | 492.9393 | 0 | 0 | 0 | 0 | 0 | 0 | 0 | 300.18 | 300.18 | 800.3795 |  | 8.423503 | 298.7069 | 300 | 300 | 312 |  | 21.73467 | 60 | 4614 | 63.0465 | 60.00187 | -3.044628 | 60 | 993.4593 | 0 | 199.999422 | 200.34
03.08.2022 13:07:01 | 01:16:56 | 4616 |  | 0 | 300.2 | 492.9393 | 0 | 0 | 0 | 0 | 0 | 0 | 0 | 300.18 | 300.18 | 800.3795 |  | 8.423714 | 301.2931 | 300 | 300 | 314 |  | 21.73247 | 60 | 4616 | 63.0457 | 60.00208 | -3.043625 | 60 | 993.4593 | 0 | 199.999422 | 200.34
03.08.2022 13:07:03 | 01:16:58 | 4618 |  | 0 | 300.2 | 492.9393 | 0 | 0 | 0 | 0 | 0 | 0 | 0 | 300.18 | 300.18 | 800.3795 |  | 8.423502 | 298.7069 | 300 | 300 | 311 |  | 21.73106 | 60 | 4618 | 63.0451 | 60.00187 | -3.043224 | 60 | 993.4593 | 0 | 199.999422 | 200.34
03.08.2022 13:07:05 | 01:17:00 | 4620 |  | 0 | 300.2 | 492.9393 | 0 | 0 | 0 | 0 | 0 | 0 | 0 | 300.18 | 300.18 | 800.3795 |  | 8.42382 | 298.7069 | 300 | 300 | 310 |  | 21.72966 | 60 | 4620 | 63.04349 | 60.00208 | -3.041416 | 60 | 993.4593 | 0 | 199.999422 | 200.34
03.08.2022 13:07:07 | 01:17:02 | 4622 |  | 0 | 300.2 | 492.9393 | 0 | 0 | 0 | 0 | 0 | 0 | 0 | 300.18 | 300.18 | 800.3795 |  | 8.423978 | 298.7069 | 300 | 300 | 312 |  | 21.72765 | 60 | 4622 | 63.04229 | 60.00187 | -3.040413 | 60 | 993.4593 | 0 | 199.999422 | 200.34
03.08.2022 13:07:09 | 01:17:04 | 4624 |  | 0 | 300.2 | 492.9393 | 0 | 0 | 0 | 0 | 0 | 0 | 0 | 300.18 | 300.18 | 800.3795 |  | 8.423555 | 297.4138 | 300 | 300 | 312 |  | 21.72585 | 60 | 4624 | 63.04108 | 60.00187 | -3.039211 | 60 | 993.4593 | 0 | 199.999422 | 200.34
03.08.2022 13:07:11 | 01:17:06 | 4626 |  | 0 | 300.2 | 492.9393 | 0 | 0 | 0 | 0 | 0 | 0 | 0 | 300.18 | 300.18 | 800.3795 |  | 8.423608 | 298.7069 | 300 | 300 | 310 |  | 21.72324 | 60 | 4626 | 63.03968 | 60.00167 | -3.038006 | 60 | 993.4593 | 0 | 199.999422 | 200.34
03.08.2022 13:07:13 | 01:17:08 | 4628 |  | 0 | 300.2 | 492.9393 | 0 | 0 | 0 | 0 | 0 | 0 | 0 | 300.18 | 300.18 | 800.3795 |  | 8.42382 | 297.4138 | 300 | 300 | 313 |  | 21.72203 | 60 | 4628 | 63.03848 | 60.00167 | -3.0368 | 60 | 993.4593 | 0 | 199.999422 | 200.34
03.08.2022 13:07:15 | 01:17:10 | 4630 |  | 0 | 300.2 | 492.9393 | 0 | 0 | 0 | 0 | 0 | 0 | 0 | 300.18 | 300.18 | 800.3795 |  | 8.423291 | 298.7069 | 300 | 300 | 313 |  | 21.72043 | 60 | 4630 | 63.03827 | 60.00127 | -3.037003 | 60 | 993.4593 | 0 | 199.999422 | 200.34
03.08.2022 13:07:17 | 01:17:12 | 4632 |  | 0 | 300.2 | 492.9393 | 0 | 0 | 0 | 0 | 0 | 0 | 0 | 300.18 | 300.18 | 800.3795 |  | 8.423821 | 298.7069 | 300 | 300 | 310 |  | 21.71782 | 60 | 4632 | 63.03928 | 60.00147 | -3.037804 | 60 | 993.4593 | 0 | 199.999422 | 200.34
03.08.2022 13:07:19 | 01:17:14 | 4634 |  | 0 | 300.2 | 492.9393 | 0 | 0 | 0 | 0 | 0 | 0 | 0 | 300.18 | 300.18 | 800.3795 |  | 8.423716 | 300 | 300 | 300 | 312 |  | 21.71742 | 60 | 4634 | 63.03988 | 60.00067 | -3.039207 | 60 | 993.4593 | 0 | 199.999422 | 200.34
03.08.2022 13:07:21 | 01:17:16 | 4636 |  | 0 | 300.2 | 492.9393 | 0 | 0 | 0 | 0 | 0 | 0 | 0 | 300.18 | 300.18 | 800.3795 |  | 8.423983 | 300 | 300 | 300 | 307 |  | 21.71541 | 60 | 4636 | 63.04108 | 60.00208 | -3.039009 | 60 | 993.4593 | 0 | 199.999422 | 200.34
03.08.2022 13:07:23 | 01:17:18 | 4638 |  | 0 | 300.2 | 492.9393 | 0 | 0 | 0 | 0 | 0 | 0 | 0 | 300.18 | 300.18 | 800.3795 |  | 8.423766 | 298.7069 | 300 | 300 | 309 |  | 21.71381 | 60 | 4638 | 63.04309 | 60.00167 | -3.041416 | 60 | 993.4593 | 0 | 199.999422 | 200.34
03.08.2022 13:07:25 | 01:17:20 | 4640 |  | 0 | 300.2 | 492.9393 | 0 | 0 | 0 | 0 | 0 | 0 | 0 | 300.18 | 300.18 | 800.3795 |  | 8.42382 | 300 | 300 | 300 | 309 |  | 21.7126 | 60 | 4640 | 63.04249 | 60.00147 | -3.041015625 | 60 | 993.4593 | 0 | 199.999422 | 200.34
03.08.2022 13:07:27 | 01:17:22 | 4642 |  | 0 | 300.2 | 492.9393 | 0 | 0 | 0 | 0 | 0 | 0 | 0 | 300.18 | 300.18 | 800.3795 |  | 8.423821 | 300 | 300 | 300 | 312 |  | 21.711 | 60 | 4642 | 63.04189 | 60.00127 | -3.040615 | 60 | 993.4593 | 0 | 199.999422 | 200.34
03.08.2022 13:07:29 | 01:17:24 | 4644 |  | 0 | 300.2 | 492.9393 | 0 | 0 | 0 | 0 | 0 | 0 | 0 | 300.18 | 300.18 | 800.3795 |  | 8.423874 | 300 | 300 | 300 | 311 |  | 21.70939 | 60 | 4644 | 63.04189 | 60.00167 | -3.040211 | 60 | 993.4593 | 0 | 199.999422 | 200.34
03.08.2022 13:07:31 | 01:17:26 | 4646 |  | 0 | 300.2 | 492.9393 | 0 | 0 | 0 | 0 | 0 | 0 | 0 | 300.18 | 300.18 | 800.3795 |  | 8.423661 | 298.7069 | 300 | 300 | 311 |  | 21.70859 | 60 | 4646 | 63.04209 | 60.00227 | -3.039814 | 60 | 993.4593 | 0 | 199.999422 | 200.34
03.08.2022 13:07:33 | 01:17:28 | 4648 |  | 0 | 300.2 | 492.9393 | 0 | 0 | 0 | 0 | 0 | 0 | 0 | 300.18 | 300.18 | 800.3795 |  | 8.423237 | 300 | 300 | 300 | 312 |  | 21.70698 | 60 | 4648 | 63.04209 | 60.00208 | -3.040012 | 60 | 993.4593 | 0 | 199.999422 | 200.34
03.08.2022 13:07:35 | 01:17:30 | 4650 |  | 0 | 300.2 | 492.9393 | 0 | 0 | 0 | 0 | 0 | 0 | 0 | 300.18 | 300.18 | 800.3795 |  | 8.42403 | 298.7069 | 300 | 300 | 313 |  | 21.70518 | 60 | 4650 | 63.04048 | 60.00208 | -3.038406 | 60 | 993.4593 | 0 | 199.999422 | 200.34
03.08.2022 13:07:37 | 01:17:32 | 4652 |  | 0 | 300.2 | 492.9393 | 0 | 0 | 0 | 0 | 0 | 0 | 0 | 300.18 | 300.18 | 800.3795 |  | 8.423132 | 300 | 300 | 300 | 307 |  | 21.70337 | 60 | 4652 | 63.03848 | 60.00248 | -3.035999 | 60 | 993.4593 | 0 | 199.999422 | 200.34
03.08.2022 13:07:39 | 01:17:34 | 4654 |  | 0 | 300.2 | 492.9393 | 0 | 0 | 0 | 0 | 0 | 0 | 0 | 300.18 | 300.18 | 800.3795 |  | 8.423236 | 301.2931 | 300 | 300 | 310 |  | 21.70237 | 60 | 4654 | 63.03767 | 60.00167 | -3.035999 | 60 | 993.4593 | 0 | 199.999422 | 200.34
03.08.2022 13:07:41 | 01:17:36 | 4656 |  | 0 | 300.2 | 492.9393 | 0 | 0 | 0 | 0 | 0 | 0 | 0 | 300.18 | 300.18 | 800.3795 |  | 8.423397 | 298.7069 | 300 | 300 | 310 |  | 21.70096 | 60 | 4656 | 63.03647 | 60.00167 | -3.034794 | 60 | 993.4593 | 0 | 199.999422 | 200.34
03.08.2022 13:07:43 | 01:17:38 | 4658 |  | 0 | 300.2 | 492.9393 | 0 | 0 | 0 | 0 | 0 | 0 | 0 | 300.18 | 300.18 | 800.3795 |  | 8.423291 | 298.7069 | 300 | 300 | 312 |  | 21.69916 | 60 | 4658 | 63.03607 | 60.00167 | -3.034393 | 60 | 993.4593 | 0 | 199.999422 | 200.34
03.08.2022 13:07:45 | 01:17:40 | 4660 |  | 0 | 300.2 | 492.9393 | 0 | 0 | 0 | 0 | 0 | 0 | 0 | 300.18 | 300.18 | 800.3795 |  | 8.423661 | 300 | 300 | 300 | 311 |  | 21.69775 | 60 | 4660 | 63.03647 | 60.00227 | -3.034195 | 60 | 993.4593 | 0 | 199.999422 | 200.34
03.08.2022 13:07:47 | 01:17:42 | 4662 |  | 0 | 300.2 | 492.9393 | 0 | 0 | 0 | 0 | 0 | 0 | 0 | 300.18 | 300.18 | 800.3795 |  | 8.423553 | 300 | 300 | 300 | 308 |  | 21.69695 | 60 | 4662 | 63.03687 | 60.00208 | -3.034794 | 60 | 993.4593 | 0 | 199.999422 | 200.34
03.08.2022 13:07:49 | 01:17:44 | 4664 |  | 0 | 300.2 | 492.9393 | 0 | 0 | 0 | 0 | 0 | 0 | 0 | 300.18 | 300.18 | 800.3795 |  | 8.423237 | 300 | 300 | 300 | 308 |  | 21.69695 | 60 | 4664 | 63.03687 | 60.00208 | -3.034794 | 60 | 993.4593 | 0 | 199.999422 | 200.34
03.08.2022 13:07:51 | 01:17:46 | 4666 |  | 0 | 300.2 | 492.9393 | 0 | 0 | 0 | 0 | 0 | 0 | 0 | 300.18 | 300.18 | 800.3795 |  | 8.423449 | 302.5862 | 300 | 300 | 311 |  | 21.69274 | 60 | 4666 | 63.03627 | 60.00208 | -3.034195 | 60 | 993.4593 | 0 | 199.999422 | 200.34
03.08.2022 13:07:53 | 01:17:48 | 4668 |  | 0 | 300.2 | 492.9393 | 0 | 0 | 0 | 0 | 0 | 0 | 0 | 300.18 | 300.18 | 800.3795 |  | 8.423343 | 300 | 300 | 300 | 309 |  | 21.69314 | 60 | 4668 | 63.03527 | 60.00227 | -3.032993 | 60 | 993.4593 | 0 | 199.999422 | 200.34
03.08.2022 13:07:55 | 01:17:50 | 4670 |  | 0 | 300.2 | 492.9393 | 0 | 0 | 0 | 0 | 0 | 0 | 0 | 300.18 | 300.18 | 800.3795 |  | 8.423343 | 300 | 300 | 300 | 310 |  | 21.69173 | 60 | 4670 | 63.03466 | 60.00167 | -3.03299 | 60 | 993.4593 | 0 | 199.999422 | 200.34
03.08.2022 13:07:57 | 01:17:52 | 4672 |  | 0 | 300.2 | 492.9393 | 0 | 0 | 0 | 0 | 0 | 0 | 0 | 300.18 | 300.18 | 800.3795 |  | 8.423345 | 300 | 300 | 300 | 310 |  | 21.69033 | 60 | 4672 | 63.03326 | 60.00227 | -3.030987 | 60 | 993.4593 | 0 | 199.999422 | 200.34
03.08.2022 13:07:59 | 01:17:54 | 4674 |  | 0 | 300.2 | 492.9393 | 0 | 0 | 0 | 0 | 0 | 0 | 0 | 300.18 | 300.18 | 800.3795 |  | 8.423183 | 300 | 300 | 300 | 310 |  | 21.69033 | 60 | 4674 | 63.03326 | 60.00227 | -3.030987 | 60 | 993.4593 | 0 | 199.999422 | 200.34
03.08.2022 13:08:01 | 01:17:56 | 4676 |  | 0 | 300.2 | 492.9393 | 0 | 0 | 0 | 0 | 0 | 0 | 0 | 300.18 | 300.18 | 800.3795 |  | 8.423289 | 298.7069 | 300 | 300 | 314 |  | 21.68752 | 60 | 4676 | 63.03266 | 60.00208 | -3.030582 | 60 | 993.4593 | 0 | 199.999422 | 200.34
03.08.2022 13:08:03 | 01:17:58 | 4678 |  | 0 | 300.2 | 492.9393 | 0 | 0 | 0 | 0 | 0 | 0 | 0 | 300.18 | 300.18 | 800.3795 |  | 8.423079 | 298.7069 | 300 | 300 | 309 |  | 21.68571 | 60 | 4678 | 63.03226 | 60.00147 | -3.030785 | 60 | 993.4593 | 0 | 199.999422 | 200.34
03.08.2022 13:08:05 | 01:18:00 | 4680 |  | 0 | 300.2 | 492.9393 | 0 | 0 | 0 | 0 | 0 | 0 | 0 | 300.18 | 300.18 | 800.3795 |  | 8.42345 | 298.7069 | 300 | 300 | 309 |  | 21.68411 | 60 | 4680 | 63.03246 | 60.00147 | -3.030983 | 60 | 993.4593 | 0 | 199.999422 | 200.34
03.08.2022 13:08:07 | 01:18:02 | 4682 |  | 0 | 300.2 | 492.9393 | 0 | 0 | 0 | 0 | 0 | 0 | 0 | 300.18 | 300.18 | 800.3795 |  | 8.422816 | 298.7069 | 300 | 300 | 308 |  | 21.6819 | 60 | 4682 | 63.03386 | 60.00127 | -3.032589 | 60 | 993.4593 | 0 | 199.999422 | 200.34
03.08.2022 13:08:09 | 01:18:04 | 4684 |  | 0 | 300.2 | 492.9393 | 0 | 0 | 0 | 0 | 0 | 0 | 0 | 300.18 | 300.18 | 800.3795 |  | 8.423187 | 298.7069 | 300 | 300 | 308 |  | 21.6819 | 60 | 4684 | 63.03386 | 60.00127 | -3.032589 | 60 | 993.4593 | 0 | 199.999422 | 200.34
03.08.2022 13:08:11 | 01:18:06 | 4686 |  | 0 | 300.2 | 492.9393 | 0 | 0 | 0 | 0 | 0 | 0 | 0 | 300.18 | 300.18 | 800.3795 |  | 8.423081 | 298.7069 | 300 | 300 | 306 |  | 21.67949 | 60 | 4686 | 63.03466 | 60.00127 | -3.033394 | 60 | 993.4593 | 0 | 199.999422 | 200.34
03.08.2022 13:08:13 | 01:18:08 | 4688 |  | 0 | 300.2 | 492.9393 | 0 | 0 | 0 | 0 | 0 | 0 | 0 | 300.18 | 300.18 | 800.3795 |  | 8.422923 | 298.7069 | 300 | 300 | 308 |  | 21.67789 | 60 | 4688 | 63.03567 | 60.00107 | -3.034595 | 60 | 993.4593 | 0 | 199.999422 | 200.34
03.08.2022 13:08:15 | 01:18:10 | 4690 |  | 0 | 300.2 | 492.9393 | 0 | 0 | 0 | 0 | 0 | 0 | 0 | 300.18 | 300.18 | 800.3795 |  | 8.422976 | 298.7069 | 300 | 300 | 308 |  | 21.67789 | 60 | 4690 | 63.03567 | 60.00107 | -3.034595 | 60 | 993.4593 | 0 | 199.999422 | 200.34
03.08.2022 13:08:17 | 01:18:12 | 4692 |  | 0 | 300.2 | 492.9393 | 0 | 0 | 0 | 0 | 0 | 0 | 0 | 300.18 | 300.18 | 800.3795 |  | 8.422449 | 298.7069 | 300 | 300 | 311 |  | 21.67608 | 60 | 4692 | 63.03647 | 60.00067 | -3.035797 | 60 | 993.4593 | 0 | 199.999422 | 200.34
03.08.2022 13:08:19 | 01:18:14 | 4694 |  | 0 | 300.2 | 492.9393 | 0 | 0 | 0 | 0 | 0 | 0 | 0 | 300.18 | 300.18 | 800.3795 |  | 8.422976 | 298.7069 | 300 | 300 | 313 |  | 21.67307 | 60 | 4694 | 63.03868 | 60.00107 | -3.037605 | 60 | 993.4593 | 0 | 199.999422 | 200.34
03.08.2022 13:08:21 | 01:18:16 | 4696 |  | 0 | 300.2 | 492.9393 | 0 | 0 | 0 | 0 | 0 | 0 | 0 | 300.18 | 300.18 | 800.3795 |  | 8.422447 | 300 | 300 | 300 | 309 |  | 21.67207 | 60 | 4696 | 63.03928 | 60.00127 | -3.038006 | 60 | 993.4593 | 0 | 199.999422 | 200.34
03.08.2022 13:08:23 | 01:18:18 | 4698 |  | 0 | 300.2 | 492.9393 | 0 | 0 | 0 | 0 | 0 | 0 | 0 | 300.18 | 300.18 | 800.3795 |  | 8.422818 | 300 | 300 | 300 | 309 |  | 21.67027 | 60 | 4698 | 63.04048 | 60.00087 | -3.039612 | 60 | 993.4593 | 0 | 199.999422 | 200.34
03.08.2022 13:08:25 | 01:18:20 | 4700 |  | 0 | 300.2 | 492.9393 | 0 | 0 | 0 | 0 | 0 | 0 | 0 | 300.18 | 300.18 | 800.3795 |  | 8.422501 | 300 | 300 | 300 | 311 |  | 21.66906 | 60 | 4700 | 63.04048 | 60.00107 | -3.03941 | 60 | 993.4593 | 0 | 199.999422 | 200.34
03.08.2022 13:08:27 | 01:18:22 | 4702 |  | 0 | 300.2 | 492.9393 | 0 | 0 | 0 | 0 | 0 | 0 | 0 | 300.18 | 300.18 | 800.3795 |  | 8.422711 | 298.7069 | 300 | 300 | 311 |  | 21.66746 | 60 | 4702 | 63.04048 | 60.00127 | -3.039211 | 60 | 993.4593 | 0 | 199.999422 | 200.34
03.08.2022 13:08:29 | 01:18:24 | 4704 |  | 0 | 300.2 | 492.9393 | 0 | 0 | 0 | 0 | 0 | 0 | 0 | 300.18 | 300.18 | 800.3795 |  | 8.422449 | 298.7069 | 300 | 300 | 309 |  | 21.66605 | 60 | 4704 | 63.04048 | 60.00067 | -3.03981 | 60 | 993.4593 | 0 | 199.999422 | 200.34
03.08.2022 13:08:31 | 01:18:26 | 4706 |  | 0 | 300.2 | 492.9393 | 0 | 0 | 0 | 0 | 0 | 0 | 0 | 300.18 | 300.18 | 800.3795 |  | 8.422235 | 298.7069 | 300 | 300 | 311 |  | 21.66425 | 60 | 4706 | 63.04008 | 60.00127 | -3.038811 | 60 | 993.4593 | 0 | 199.999422 | 200.34
03.08.2022 13:08:33 | 01:18:28 | 4708 |  | 0 | 300.2 | 492.9393 | 0 | 0 | 0 | 0 | 0 | 0 | 0 | 300.18 | 300.18 | 800.3795 |  | 8.42255 | 298.7069 | 300 | 300 | 309 |  | 21.66284 | 60 | 4708 | 63.04008 | 60.00187 | -3.038208 | 60 | 993.4593 | 0 | 199.999422 | 200.34
03.08.2022 13:08:35 | 01:18:30 | 4710 |  | 0 | 300.2 | 492.9393 | 0 | 0 | 0 | 0 | 0 | 0 | 0 | 300.18 | 300.18 | 800.3795 |  | 8.422868 | 300 | 300 | 300 | 311 |  | 21.66144 | 60 | 4710 | 63.03928 | 60.00187 | -3.037403 | 60 | 993.4593 | 0 | 199.999422 | 200.34
03.08.2022 13:08:37 | 01:18:32 | 4712 |  | 0 | 300.2 | 492.9393 | 0 | 0 | 0 | 0 | 0 | 0 | 0 | 300.18 | 300.18 | 800.3795 |  | 8.422339 | 301.2931 | 300 | 300 | 305 |  | 21.65943 | 60 | 4712 | 63.03767 | 60.00187 | -3.035801 | 60 | 993.4593 | 0 | 199.999422 | 200.34
03.08.2022 13:08:39 | 01:18:34 | 4714 |  | 0 | 300.2 | 492.9393 | 0 | 0 | 0 | 0 | 0 | 0 | 0 | 300.18 | 300.18 | 800.3795 |  | 8.422763 | 300 | 300 | 300 | 308 |  | 21.65803 | 60 | 4714 | 63.03547 | 60.00167 | -3.033791 | 60 | 993.4593 | 0 | 199.999422 | 200.34
03.08.2022 13:08:41 | 01:18:36 | 4716 |  | 0 | 300.2 | 492.9393 | 0 | 0 | 0 | 0 | 0 | 0 | 0 | 300.18 | 300.18 | 800.3795 |  | 8.422816 | 300 | 300 | 300 | 309 |  | 21.65642 | 60 | 4716 | 63.03306 | 60.00147 | -3.031586 | 60 | 993.4593 | 0 | 199.999422 | 200.34
03.08.2022 13:08:43 | 01:18:38 | 4718 |  | 0 | 300.2 | 492.9393 | 0 | 0 | 0 | 0 | 0 | 0 | 0 | 300.18 | 300.18 | 800.3795 |  | 8.422606 | 298.7069 | 300 | 300 | 308 |  | 21.65482 | 60 | 4718 | 63.03145 | 60.00107 | -3.03038 | 60 | 993.4593 | 0 | 199.999422 | 200.34
03.08.2022 13:08:45 | 01:18:40 | 4720 |  | 0 | 300.2 | 492.9393 | 0 | 0 | 0 | 0 | 0 | 0 | 0 | 300.18 | 300.18 | 800.3795 |  | 8.423028 | 300 | 300 | 300 | 311 |  | 21.65321 | 60 | 4720 | 63.03145 | 60.00127 | -3.030182 | 60 | 993.4593 | 0 | 199.999422 | 200.34
03.08.2022 13:08:47 | 01:18:42 | 4722 |  | 0 | 300.2 | 492.9393 | 0 | 0 | 0 | 0 | 0 | 0 | 0 | 300.18 | 300.18 | 800.3795 |  | 8.422394 | 298.7069 | 300 | 300 | 311 |  | 21.6512 | 60 | 4722 | 63.03246 | 60.00127 | -3.031185 | 60 | 993.4593 | 0 | 199.999422 | 200.34
03.08.2022 13:08:49 | 01:18:44 | 4724 |  | 0 | 300.2 | 492.9393 | 0 | 0 | 0 | 0 | 0 | 0 | 0 | 300.18 | 300.18 | 800.3795 |  | 8.422023 | 303.8793 | 300 | 300 | 314 |  | 21.6488 | 60 | 4724 | 63.03426 | 60.00147 | -3.032791 | 60 | 993.4593 | 0 | 199.999422 | 200.34
03.08.2022 13:08:51 | 01:18:46 | 4726 |  | 0 | 300.2 | 492.9393 | 0 | 0 | 0 | 0 | 0 | 0 | 0 | 300.18 | 300.18 | 800.3795 |  | 8.422447 | 300 | 300 | 300 | 310 |  | 21.64799 | 60 | 4726 | 63.03466 | 60.00107 | -3.033592 | 60 | 993.4593 | 0 | 199.999422 | 200.34
03.08.2022 13:08:53 | 01:18:48 | 4728 |  | 0 | 300.2 | 492.9393 | 0 | 0 | 0 | 0 | 0 | 0 | 0 | 300.18 | 300.18 | 800.3795 |  | 8.422818 | 300 | 300 | 300 | 314 |  | 21.64619 | 60 | 4728 | 63.03506 | 60.00107 | -3.033993 | 60 | 993.4593 | 0 | 199.999422 | 200.34
03.08.2022 13:08:55 | 01:18:50 | 4730 |  | 0 | 300.2 | 492.9393 | 0 | 0 | 0 | 0 | 0 | 0 | 0 | 300.18 | 300.18 | 800.3795 |  | 8.422341 | 298.7069 | 300 | 300 | 311 |  | 21.64438 | 60 | 4730 | 63.03527 | 60.00107 | -3.034195 | 60 | 993.4593 | 0 | 199.999422 | 200.34
03.08.2022 13:08:57 | 01:18:52 | 4732 |  | 0 | 300.2 | 492.9393 | 0 | 0 | 0 | 0 | 0 | 0 | 0 | 300.18 | 300.18 | 800.3795 |  | 8.421971 | 300 | 300 | 300 | 311 |  | 21.64318 | 60 | 4732 | 63.03547 | 60.00127 | -3.034195 | 60 | 993.4593 | 0 | 199.999422 | 200.34
03.08.2022 13:08:59 | 01:18:54 | 4734 |  | 0 | 300.2 | 492.9393 | 0 | 0 | 0 | 0 | 0 | 0 | 0 | 300.18 | 300.18 | 800.3795 |  | 8.422446 | 300 | 300 | 300 | 311 |  | 21.64157 | 60 | 4734 | 63.03547 | 60.00147 | -3.033993 | 60 | 993.4593 | 0 | 199.999422 | 200.34
03.08.2022 13:09:01 | 01:18:56 | 4736 |  | 0 | 300.2 | 492.9393 | 0 | 0 | 0 | 0 | 0 | 0 | 0 | 300.18 | 300.18 | 800.3795 |  | 8.422393 | 300 | 300 | 300 | 314 |  | 21.63957 | 60 | 4736 | 63.03567 | 60.00167 | -3.033993 | 60 | 993.4593 | 0 | 199.999422 | 200.34
03.08.2022 13:09:03 | 01:18:58 | 4738 |  | 0 | 300.2 | 492.9393 | 0 | 0 | 0 | 0 | 0 | 0 | 0 | 300.18 | 300.18 | 800.3795 |  | 8.422023 | 298.7069 | 300 | 300 | 311 |  | 21.63816 | 60 | 4738 | 63.03527 | 60.00147 | -3.033794 | 60 | 993.4593 | 0 | 199.999422 | 200.34
03.08.2022 13:09:05 | 01:19:00 | 4740 |  | 0 | 300.2 | 492.9393 | 0 | 0 | 0 | 0 | 0 | 0 | 0 | 300.18 | 300.18 | 800.3795 |  | 8.422182 | 298.7069 | 300 | 300 | 310 |  | 21.63676 | 60 | 4740 | 63.03326 | 60.00127 | -3.03199 | 60 | 993.4593 | 0 | 199.999422 | 200.34
03.08.2022 13:09:07 | 01:19:02 | 4742 |  | 0 | 300.2 | 492.9393 | 0 | 0 | 0 | 0 | 0 | 0 | 0 | 300.18 | 300.18 | 800.3795 |  | 8.422131 | 298.7069 | 300 | 300 | 314 |  | 21.63515 | 60 | 4742 | 63.03205 | 60.00087 | -3.031185 | 60 | 993.4593 | 0 | 199.999422 | 200.34
03.08.2022 13:09:09 | 01:19:04 | 4744 |  | 0 | 300.2 | 492.9393 | 0 | 0 | 0 | 0 | 0 | 0 | 0 | 300.18 | 300.18 | 800.3795 |  | 8.421972 | 298.7069 | 300 | 300 | 313 |  | 21.63475 | 60 | 4744 | 63.03266 | 60.00087 | -3.031788 | 60 | 993.4593 | 0 | 199.999422 | 200.34
03.08.2022 13:09:11 | 01:19:06 | 4746 |  | 0 | 300.2 | 492.9393 | 0 | 0 | 0 | 0 | 0 | 0 | 0 | 300.18 | 300.18 | 800.3795 |  | 8.421868 | 297.4138 | 300 | 300 | 312 |  | 21.63214 | 60 | 4746 | 63.03426 | 60.00047 | -3.033794 | 60 | 993.4593 | 0 | 199.999422 | 200.34
03.08.2022 13:09:13 | 01:19:08 | 4748 |  | 0 | 300.2 | 492.9393 | 0 | 0 | 0 | 0 | 0 | 0 | 0 | 300.18 | 300.18 | 800.3795 |  | 8.421602 | 297.4138 | 300 | 300 | 310 |  | 21.63134 | 60 | 4748 | 63.03547 | 60.00087 | -3.034595 | 60 | 993.4593 | 0 | 199.999422 | 200.34
03.08.2022 13:09:15 | 01:19:10 | 4750 |  | 0 | 300.2 | 492.9393 | 0 | 0 | 0 | 0 | 0 | 0 | 0 | 300.18 | 300.18 | 800.3795 |  | 8.421391 | 300 | 300 | 300 | 312 |  | 21.62953 | 60 | 4750 | 63.03707 | 60.00087 | -3.036201 | 60 | 993.4593 | 0 | 199.999422 | 200.34
03.08.2022 13:09:17 | 01:19:12 | 4752 |  | 0 | 300.2 | 492.9393 | 0 | 0 | 0 | 0 | 0 | 0 | 0 | 300.18 | 300.18 | 800.3795 |  | 8.421551 | 301.2931 | 300 | 300 | 312 |  | 21.62793 | 60 | 4752 | 63.03807 | 60.00047 | -3.037605 | 60 | 993.4593 | 0 | 199.999422 | 200.34
03.08.2022 13:09:19 | 01:19:14 | 4754 |  | 0 | 300.2 | 492.9393 | 0 | 0 | 0 | 0 | 0 | 0 | 0 | 300.18 | 300.18 | 800.3795 |  | 8.422028 | 300 | 300 | 300 | 311 |  | 21.62552 | 60 | 4754 | 63.03888 | 60.00007 | -3.038807 | 60 | 993.4593 | 0 | 199.999422 | 200.34
03.08.2022 13:09:21 | 01:19:16 | 4756 |  | 0 | 300.2 | 492.9393 | 0 | 0 | 0 | 0 | 0 | 0 | 0 | 300.18 | 300.18 | 800.3795 |  | 8.421498 | 298.7069 | 300 | 300 | 311 |  | 21.62492 | 60 | 4756 | 63.04008 | 60.00047 | -3.039612 | 60 | 993.4593 | 0 | 199.999422 | 200.34
03.08.2022 13:09:23 | 01:19:18 | 4758 |  | 0 | 300.2 | 492.9393 | 0 | 0 | 0 | 0 | 0 | 0 | 0 | 300.18 | 300.18 | 800.3795 |  | 8.421762 | 298.7069 | 300 | 300 | 311 |  | 21.62371 | 60 | 4758 | 63.04088 | 60.00047 | -3.040413 | 60 | 993.4593 | 0 | 199.999422 | 200.34
03.08.2022 13:09:25 | 01:19:20 | 4760 |  | 0 | 300.2 | 492.9393 | 0 | 0 | 0 | 0 | 0 | 0 | 0 | 300.18 | 300.18 | 800.3795 |  | 8.421974 | 300 | 300 | 300 | 311 |  | 21.62211 | 60 | 4760 | 63.04209 | 60.00027 | -3.041821 | 60 | 993.4593 | 0 | 199.999422 | 200.34
03.08.2022 13:09:27 | 01:19:22 | 4762 |  | 0 | 300.2 | 492.9393 | 0 | 0 | 0 | 0 | 0 | 0 | 0 | 300.18 | 300.18 | 800.3795 |  | 8.421762 | 300 | 300 | 300 | 311 |  | 21.62091 | 60 | 4762 | 63.04249 | 60.00067 | -3.041817 | 60 | 993.4593 | 0 | 199.999422 | 200.34
03.08.2022 13:09:29 | 01:19:24 | 4764 |  | 0 | 300.2 | 492.9393 | 0 | 0 | 0 | 0 | 0 | 0 | 0 | 300.18 | 300.18 | 800.3795 |  | 8.421975 | 300 | 300 | 300 | 308 |  | 21.6187 | 60 | 4764 | 63.04229 | 60.00007 | -3.042217 | 60 | 993.4593 | 0 | 199.999422 | 200.34
03.08.2022 13:09:31 | 01:19:26 | 4766 |  | 0 | 300.2 | 492.9393 | 0 | 0 | 0 | 0 | 0 | 0 | 0 | 300.18 | 300.18 | 800.3795 |  | 8.421234 | 298.7069 | 300 | 300 | 310 |  | 21.6181 | 60 | 4766 | 63.04229 | 60.00027 | -3.042019 | 60 | 993.4593 | 0 | 199.999422 | 200.34
03.08.2022 13:09:33 | 01:19:28 | 4768 |  | 0 | 300.2 | 492.9393 | 0 | 0 | 0 | 0 | 0 | 0 | 0 | 300.18 | 300.18 | 800.3795 |  | 8.4215 | 300 | 300 | 300 | 314 |  | 21.61669 | 60 | 4768 | 63.04209 | 59.99987 | -3.042221 | 60 | 993.4593 | 0 | 199.999422 | 200.34
03.08.2022 13:09:35 | 01:19:30 | 4770 |  | 0 | 300.2 | 492.9393 | 0 | 0 | 0 | 0 | 0 | 0 | 0 | 300.18 | 300.18 | 800.3795 |  | 8.421393 | 301.2931 | 300 | 300 | 310 |  | 21.61549 | 60 | 4770 | 63.04309 | 60.00007 | -3.043022 | 60 | 993.4593 | 0 | 199.999422 | 200.34
03.08.2022 13:09:37 | 01:19:32 | 4772 |  | 0 | 300.2 | 492.9393 | 0 | 0 | 0 | 0 | 0 | 0 | 0 | 300.18 | 300.18 | 800.3795 |  | 8.421127 | 300 | 300 | 300 | 308 |  | 21.61368 | 60 | 4772 | 63.04369 | 60.00047 | -3.043224 | 60 | 993.4593 | 0 | 199.999422 | 200.34
03.08.2022 13:09:39 | 01:19:34 | 4774 |  | 0 | 300.2 | 492.9393 | 0 | 0 | 0 | 0 | 0 | 0 | 0 | 300.18 | 300.18 | 800.3795 |  | 8.42171 | 298.7069 | 300 | 300 | 309 |  | 21.61248 | 60 | 4774 | 63.0447 | 60.00027 | -3.04443 | 60 | 993.4593 | 0 | 199.999422 | 200.34
03.08.2022 13:09:41 | 01:19:36 | 4776 |  | 0 | 300.2 | 492.9393 | 0 | 0 | 0 | 0 | 0 | 0 | 0 | 300.18 | 300.18 | 800.3795 |  | 8.421498 | 296.1207 | 300 | 300 | 309 |  | 21.61007 | 60 | 4776 | 63.04449 | 60.00047 | -3.044025 | 60 | 993.4593 | 0 | 199.999422 | 200.34
03.08.2022 13:09:43 | 01:19:38 | 4778 |  | 0 | 300.2 | 492.9393 | 0 | 0 | 0 | 0 | 0 | 0 | 0 | 300.18 | 300.18 | 800.3795 |  | 8.421555 | 301.2931 | 300 | 300 | 311 |  | 21.60967 | 60 | 4778 | 63.04449 | 59.99926 | -3.045231 | 60 | 993.4593 | 0 | 199.999422 | 200.34
03.08.2022 13:09:45 | 01:19:40 | 4780 |  | 0 | 300.2 | 492.9393 | 0 | 0 | 0 | 0 | 0 | 0 | 0 | 300.18 | 300.18 | 800.3795 |  | 8.421288 | 300 | 300 | 300 | 307 |  | 21.60786 | 60 | 4780 | 63.0447 | 59.99987 | -3.04483 | 60 | 993.4593 | 0 | 199.999422 | 200.34
03.08.2022 13:09:47 | 01:19:42 | 4782 |  | 0 | 300.2 | 492.9393 | 0 | 0 | 0 | 0 | 0 | 0 | 0 | 300.18 | 300.18 | 800.3795 |  | 8.421818 | 300 | 300 | 300 | 307 |  | 21.60526 | 60 | 4782 | 63.0459 | 59.99967 | -3.04623 | 60 | 993.4593 | 0 | 199.999422 | 200.34
03.08.2022 13:09:49 | 01:19:44 | 4784 |  | 0 | 300.2 | 492.9393 | 0 | 0 | 0 | 0 | 0 | 0 | 0 | 300.18 | 300.18 | 800.3795 |  | 8.421554 | 300 | 300 | 300 | 313 |  | 21.60345 | 60 | 4784 | 63.0471 | 59.99967 | -3.047436 | 60 | 993.4593 | 0 | 199.999422 | 200.34
03.08.2022 13:09:51 | 01:19:46 | 4786 |  | 0 | 300.2 | 492.9393 | 0 | 0 | 0 | 0 | 0 | 0 | 0 | 300.18 | 300.18 | 800.3795 |  | 8.421554 | 301.2931 | 300 | 300 | 314 |  | 21.60144 | 60 | 4786 | 63.04771 | 59.99947 | -3.048241 | 60 | 993.4593 | 0 | 199.999422 | 200.34
03.08.2022 13:09:53 | 01:19:48 | 4788 |  | 0 | 300.2 | 492.9393 | 0 | 0 | 0 | 0 | 0 | 0 | 0 | 300.18 | 300.18 | 800.3795 |  | 8.4215 | 300 | 300 | 300 | 310 |  | 21.59984 | 60 | 4788 | 63.04891 | 59.99987 | -3.049042 | 60 | 993.4593 | 0 | 199.999422 | 200.34
03.08.2022 13:09:55 | 01:19:50 | 4790 |  | 0 | 300.2 | 492.9393 | 0 | 0 | 0 | 0 | 0 | 0 | 0 | 300.18 | 300.18 | 800.3795 |  | 8.421657 | 298.7069 | 300 | 300 | 312 |  | 21.59783 | 60 | 4790 | 63.04911 | 60.00027 | -3.048843 | 60 | 993.4593 | 0 | 199.999422 | 200.34
03.08.2022 13:09:57 | 01:19:52 | 4792 |  | 0 | 300.2 | 492.9393 | 0 | 0 | 0 | 0 | 0 | 0 | 0 | 300.18 | 300.18 | 800.3795 |  | 8.421498 | 298.7069 | 300 | 300 | 312 |  | 21.59583 | 60 | 4792 | 63.04851 | 60.00047 | -3.048038 | 60 | 993.4593 | 0 | 199.999422 | 200.34
03.08.2022 13:09:59 | 01:19:54 | 4794 |  | 0 | 300.2 | 492.9393 | 0 | 0 | 0 | 0 | 0 | 0 | 0 | 300.18 | 300.18 | 800.3795 |  | 8.421815 | 303.8793 | 300 | 300 | 312 |  | 21.59322 | 60 | 4794 | 63.0461 | 60.00047 | -3.045631 | 60 | 993.4593 | 0 | 199.999422 | 200.34
03.08.2022 13:10:01 | 01:19:56 | 4796 |  | 0 | 300.2 | 492.9393 | 0 | 0 | 0 | 0 | 0 | 0 | 0 | 300.18 | 300.18 | 800.3795 |  | 8.421603 | 300 | 300 | 300 | 310 |  | 21.59221 | 60 | 4796 | 63.0447 | 60.00047 | -3.044228 | 60 | 993.4593 | 0 | 199.999422 | 200.34
03.08.2022 13:10:03 | 01:19:58 | 4798 |  | 0 | 300.2 | 492.9393 | 0 | 0 | 0 | 0 | 0 | 0 | 0 | 300.18 | 300.18 | 800.3795 |  | 8.421392 | 298.7069 | 300 | 300 | 312 |  | 21.59101 | 60 | 4798 | 63.04329 | 60.00027 | -3.043022 | 60 | 993.4593 | 0 | 199.999422 | 200.34
03.08.2022 13:10:05 | 01:20:00 | 4800 |  | 0 | 300.2 | 492.9393 | 0 | 0 | 0 | 0 | 0 | 0 | 0 | 300.18 | 300.18 | 800.3795 |  | 8.421234 | 300 | 300 | 300 | 315 |  | 21.59001 | 60 | 4800 | 63.04189 | 60.00027 | -3.041618 | 60 | 993.4593 | 0 | 199.999422 | 200.34
03.08.2022 13:10:07 | 01:20:02 | 4802 |  | 0 | 300.2 | 492.9393 | 0 | 0 | 0 | 0 | 0 | 0 | 0 | 300.18 | 300.18 | 800.3795 |  | 8.421287 | 301.2931 | 300 | 300 | 311 |  | 21.5888 | 60 | 4802 | 63.04189 | 60.00027 | -3.041618 | 60 | 993.4593 | 0 | 199.999422 | 200.34
03.08.2022 13:10:09 | 01:20:04 | 4804 |  | 0 | 300.2 | 492.9393 | 0 | 0 | 0 | 0 | 0 | 0 | 0 | 300.18 | 300.18 | 800.3795 |  | 8.421552 | 301.2931 | 300 | 300 | 310 |  | 21.5884 | 60 | 4804 | 63.04108 | 60.00027 | -3.040817 | 60 | 993.4593 | 0 | 199.999422 | 200.34
03.08.2022 13:10:11 | 01:20:06 | 4806 |  | 0 | 300.2 | 492.9393 | 0 | 0 | 0 | 0 | 0 | 0 | 0 | 300.18 | 300.18 | 800.3795 |  | 8.421341 | 300 | 300 | 300 | 310 |  | 21.5872 | 60 | 4806 | 63.04108 | 60.00007 | -3.041015625 | 60 | 993.4593 | 0 | 199.999422 | 200.34
03.08.2022 13:10:13 | 01:20:08 | 4808 |  | 0 | 300.2 | 492.9393 | 0 | 0 | 0 | 0 | 0 | 0 | 0 | 300.18 | 300.18 | 800.3795 |  | 8.421552 | 300 | 300 | 300 | 309 |  | 21.58619 | 60 | 4808 | 63.04148 | 60.00027 | -3.041218 | 60 | 993.4593 | 0 | 199.999422 | 200.34
03.08.2022 13:10:15 | 01:20:10 | 4810 |  | 0 | 300.2 | 492.9393 | 0 | 0 | 0 | 0 | 0 | 0 | 0 | 300.18 | 300.18 | 800.3795 |  | 8.421182 | 300 | 300 | 300 | 314 |  | 21.58479 | 60 | 4810 | 63.04209 | 60.00007 | -3.042019 | 60 | 993.4593 | 0 | 199.999422 | 200.34
03.08.2022 13:10:17 | 01:20:12 | 4812 |  | 0 | 300.2 | 492.9393 | 0 | 0 | 0 | 0 | 0 | 0 | 0 | 300.18 | 300.18 | 800.3795 |  | 8.421287 | 297.4138 | 300 | 300 | 310 |  | 21.58298 | 60 | 4812 | 63.04249 | 60.00047 | -3.042019 | 60 | 993.4593 | 0 | 199.999422 | 200.34
03.08.2022 13:10:19 | 01:20:14 | 4814 |  | 0 | 300.2 | 492.9393 | 0 | 0 | 0 | 0 | 0 | 0 | 0 | 300.18 | 300.18 | 800.3795 |  | 8.421128 | 300 | 300 | 300 | 309 |  | 21.58058 | 60 | 4814 | 63.04309 | 60.00027 | -3.042824 | 60 | 993.4593 | 0 | 199.999422 | 200.34
03.08.2022 13:10:21 | 01:20:16 | 4816 |  | 0 | 300.2 | 492.9393 | 0 | 0 | 0 | 0 | 0 | 0 | 0 | 300.18 | 300.18 | 800.3795 |  | 8.421128 | 298.7069 | 300 | 300 | 309 |  | 21.57977 | 60 | 4816 | 63.04329 | 60.00027 | -3.043022 | 60 | 993.4593 | 0 | 199.999422 | 200.34
03.08.2022 13:10:23 | 01:20:18 | 4818 |  | 0 | 300.2 | 492.9393 | 0 | 0 | 0 | 0 | 0 | 0 | 0 | 300.18 | 300.18 | 800.3795 |  | 8.420704 | 298.7069 | 300 | 300 | 310 |  | 21.57837 | 60 | 4818 | 63.04209 | 60.00067 | -3.041416 | 60 | 993.4593 | 0 | 199.999422 | 200.34
03.08.2022 13:10:25 | 01:20:20 | 4820 |  | 0 | 300.2 | 492.9393 | 0 | 0 | 0 | 0 | 0 | 0 | 0 | 300.18 | 300.18 | 800.3795 |  | 8.420812 | 300 | 300 | 300 | 310 |  | 21.57717 | 60 | 4820 | 63.04169 | 60.00007 | -3.041618 | 60 | 993.4593 | 0 | 199.999422 | 200.34
03.08.2022 13:10:27 | 01:20:22 | 4822 |  | 0 | 300.2 | 492.9393 | 0 | 0 | 0 | 0 | 0 | 0 | 0 | 300.18 | 300.18 | 800.3795 |  | 8.421127 | 298.7069 | 300 | 300 | 313 |  | 21.57516 | 60 | 4822 | 63.04148 | 60.00047 | -3.041015625 | 60 | 993.4593 | 0 | 199.999422 | 200.34
03.08.2022 13:10:29 | 01:20:24 | 4824 |  | 0 | 300.2 | 492.9393 | 0 | 0 | 0 | 0 | 0 | 0 | 0 | 300.18 | 300.18 | 800.3795 |  | 8.421341 | 300 | 300 | 300 | 311 |  | 21.57396 | 60 | 4824 | 63.04148 | 60.00007 | -3.041416 | 60 | 993.4593 | 0 | 199.999422 | 200.34
03.08.2022 13:10:31 | 01:20:26 | 4826 |  | 0 | 300.2 | 492.9393 | 0 | 0 | 0 | 0 | 0 | 0 | 0 | 300.18 | 300.18 | 800.3795 |  | 8.421287 | 298.7069 | 300 | 300 | 313 |  | 21.57215 | 60 | 4826 | 63.04148 | 60.00027 | -3.041218 | 60 | 993.4593 | 0 | 199.999422 | 200.34
03.08.2022 13:10:33 | 01:20:28 | 4828 |  | 0 | 300.2 | 492.9393 | 0 | 0 | 0 | 0 | 0 | 0 | 0 | 300.18 | 300.18 | 800.3795 |  | 8.421341 | 300 | 300 | 300 | 307 |  | 21.57034 | 60 | 4828 | 63.04148 | 60.00007 | -3.041416 | 60 | 993.4593 | 0 | 199.999422 | 200.34
03.08.2022 13:10:35 | 01:20:30 | 4830 |  | 0 | 300.2 | 492.9393 | 0 | 0 | 0 | 0 | 0 | 0 | 0 | 300.18 | 300.18 | 800.3795 |  | 8.421076 | 300 | 300 | 300 | 310 |  | 21.56994 | 60 | 4830 | 63.04108 | 60.00007 | -3.041015625 | 60 | 993.4593 | 0 | 199.999422 | 200.34
03.08.2022 13:10:37 | 01:20:32 | 4832 |  | 0 | 300.2 | 492.9393 | 0 | 0 | 0 | 0 | 0 | 0 | 0 | 300.18 | 300.18 | 800.3795 |  | 8.420969 | 300 | 300 | 300 | 310 |  | 21.56814 | 60 | 4832 | 63.04189 | 60.00047 | -3.041416 | 60 | 993.4593 | 0 | 199.999422 | 200.34
03.08.2022 13:10:39 | 01:20:34 | 4834 |  | 0 | 300.2 | 492.9393 | 0 | 0 | 0 | 0 | 0 | 0 | 0 | 300.18 | 300.18 | 800.3795 |  | 8.421288 | 301.2931 | 300 | 300 | 311 |  | 21.56653 | 60 | 4834 | 63.04249 | 59.99987 | -3.042622 | 60 | 993.4593 | 0 | 199.999422 | 200.34
03.08.2022 13:10:41 | 01:20:36 | 4836 |  | 0 | 300.2 | 492.9393 | 0 | 0 | 0 | 0 | 0 | 0 | 0 | 300.18 | 300.18 | 800.3795 |  | 8.421182 | 300 | 300 | 300 | 311 |  | 21.56533 | 60 | 4836 | 63.04189 | 60.00007 | -3.041817 | 60 | 993.4593 | 0 | 199.999422 | 200.34
03.08.2022 13:10:43 | 01:20:38 | 4838 |  | 0 | 300.2 | 492.9393 | 0 | 0 | 0 | 0 | 0 | 0 | 0 | 300.18 | 300.18 | 800.3795 |  | 8.420969 | 301.2931 | 300 | 300 | 311 |  | 21.56312 | 60 | 4838 | 63.04389 | 60.00047 | -3.043423 | 60 | 993.4593 | 0 | 199.999422 | 200.34
03.08.2022 13:10:45 | 01:20:40 | 4840 |  | 0 | 300.2 | 492.9393 | 0 | 0 | 0 | 0 | 0 | 0 | 0 | 300.18 | 300.18 | 800.3795 |  | 8.420918 | 297.4138 | 300 | 300 | 312 |  | 21.56151 | 60 | 4840 | 63.0447 | 60.00007 | -3.044628 | 60 | 993.4593 | 0 | 199.999422 | 200.34
03.08.2022 13:10:47 | 01:20:42 | 4842 |  | 0 | 300.2 | 492.9393 | 0 | 0 | 0 | 0 | 0 | 0 | 0 | 300.18 | 300.18 | 800.3795 |  | 8.421076 | 298.7069 | 300 | 300 | 311 |  | 21.56051 | 60 | 4842 | 63.04449 | 60.00027 | -3.044228 | 60 | 993.4593 | 0 | 199.999422 | 200.34
03.08.2022 13:10:49 | 01:20:44 | 4844 |  | 0 | 300.2 | 492.9393 | 0 | 0 | 0 | 0 | 0 | 0 | 0 | 300.18 | 300.18 | 800.3795 |  | 8.421341 | 300 | 300 | 300 | 313 |  | 21.5581 | 60 | 4844 | 63.04449 | 60.00007 | -3.044426 | 60 | 993.4593 | 0 | 199.999422 | 200.34
03.08.2022 13:10:51 | 01:20:46 | 4846 |  | 0 | 300.2 | 492.9393 | 0 | 0 | 0 | 0 | 0 | 0 | 0 | 300.18 | 300.18 | 800.3795 |  | 8.421076 | 301.2931 | 300 | 300 | 307 |  | 21.5569 | 60 | 4846 | 63.0449 | 60.00027 | -3.044628 | 60 | 993.4593 | 0 | 199.999422 | 200.34
03.08.2022 13:10:53 | 01:20:48 | 4848 |  | 0 | 300.2 | 492.9393 | 0 | 0 | 0 | 0 | 0 | 0 | 0 | 300.18 | 300.18 | 800.3795 |  | 8.421074 | 298.7069 | 300 | 300 | 313 |  | 21.5561 | 60 | 4848 | 63.0449 | 60.00067 | -3.044224 | 60 | 993.4593 | 0 | 199.999422 | 200.34
03.08.2022 13:10:55 | 01:20:50 | 4850 |  | 0 | 300.2 | 492.9393 | 0 | 0 | 0 | 0 | 0 | 0 | 0 | 300.18 | 300.18 | 800.3795 |  | 8.420652 | 298.7069 | 300 | 300 | 313 |  | 21.55469 | 60 | 4850 | 63.0451 | 60.00027 | -3.04483 | 60 | 993.4593 | 0 | 199.999422 | 200.34
03.08.2022 13:10:57 | 01:20:52 | 4852 |  | 0 | 300.2 | 492.9393 | 0 | 0 | 0 | 0 | 0 | 0 | 0 | 300.18 | 300.18 | 800.3795 |  | 8.421024 | 300 | 300 | 300 | 314 |  | 21.55309 | 60 | 4852 | 63.04349 | 59.99987 | -3.043625 | 60 | 993.4593 | 0 | 199.999422 | 200.34
03.08.2022 13:10:59 | 01:20:54 | 4854 |  | 0 | 300.2 | 492.9393 | 0 | 0 | 0 | 0 | 0 | 0 | 0 | 300.18 | 300.18 | 800.3795 |  | 8.420917 | 298.7069 | 300 | 300 | 309 |  | 21.55188 | 60 | 4854 | 63.04209 | 60.00047 | -3.041618 | 60 | 993.4593 | 0 | 199.999422 | 200.34
03.08.2022 13:11:01 | 01:20:56 | 4856 |  | 0 | 300.2 | 492.9393 | 0 | 0 | 0 | 0 | 0 | 0 | 0 | 300.18 | 300.18 | 800.3795 |  | 8.420757 | 300 | 300 | 300 | 311 |  | 21.55188 | 60 | 4856 | 63.04169 | 60.00047 | -3.041218 | 60 | 993.4593 | 0 | 199.999422 | 200.34
03.08.2022 13:11:03 | 01:20:58 | 4858 |  | 0 | 300.2 | 492.9393 | 0 | 0 | 0 | 0 | 0 | 0 | 0 | 300.18 | 300.18 | 800.3795 |  | 8.420546 | 300 | 300 | 300 | 310 |  | 21.54988 | 60 | 4858 | 63.04169 | 60.00067 | -3.041015625 | 60 | 993.4593 | 0 | 199.999422 | 200.34
03.08.2022 13:11:05 | 01:21:00 | 4860 |  | 0 | 300.2 | 492.9393 | 0 | 0 | 0 | 0 | 0 | 0 | 0 | 300.18 | 300.18 | 800.3795 |  | 8.420547 | 300 | 300 | 300 | 314 |  | 21.54827 | 60 | 4860 | 63.04108 | 60.00047 | -3.040615 | 60 | 993.4593 | 0 | 199.999422 | 200.34
03.08.2022 13:11:07 | 01:21:02 | 4862 |  | 0 | 300.2 | 492.9393 | 0 | 0 | 0 | 0 | 0 | 0 | 0 | 300.18 | 300.18 | 800.3795 |  | 8.420706 | 298.7069 | 300 | 300 | 308 |  | 21.54687 | 60 | 4862 | 63.04068 | 60.00027 | -3.040417 | 60 | 993.4593 | 0 | 199.999422 | 200.34
03.08.2022 13:11:09 | 01:21:04 | 4864 |  | 0 | 300.2 | 492.9393 | 0 | 0 | 0 | 0 | 0 | 0 | 0 | 300.18 | 300.18 | 800.3795 |  | 8.42065 | 298.7069 | 300 | 300 | 309 |  | 21.54506 | 60 | 4864 | 63.03928 | 60.00087 | -3.038406 | 60 | 993.4593 | 0 | 199.999422 | 200.34
03.08.2022 13:11:11 | 01:21:06 | 4866 |  | 0 | 300.2 | 492.9393 | 0 | 0 | 0 | 0 | 0 | 0 | 0 | 300.18 | 300.18 | 800.3795 |  | 8.420863 | 298.7069 | 300 | 300 | 312 |  | 21.54285 | 60 | 4866 | 63.03928 | 60.00047 | -3.038807 | 60 | 993.4593 | 0 | 199.999422 | 200.34
03.08.2022 13:11:13 | 01:21:08 | 4868 |  | 0 | 300.2 | 492.9393 | 0 | 0 | 0 | 0 | 0 | 0 | 0 | 300.18 | 300.18 | 800.3795 |  | 8.420811 | 298.7069 | 300 | 300 | 311 |  | 21.54105 | 60 | 4868 | 63.03848 | 60.00027 | -3.038208 | 60 | 993.4593 | 0 | 199.999422 | 200.34
03.08.2022 13:11:15 | 01:21:10 | 4870 |  | 0 | 300.2 | 492.9393 | 0 | 0 | 0 | 0 | 0 | 0 | 0 | 300.18 | 300.18 | 800.3795 |  | 8.420281 | 298.7069 | 300 | 300 | 308 |  | 21.53844 | 60 | 4870 | 63.03848 | 60.00067 | -3.037804 | 60 | 993.4593 | 0 | 199.999422 | 200.34
03.08.2022 13:11:17 | 01:21:12 | 4872 |  | 0 | 300.2 | 492.9393 | 0 | 0 | 0 | 0 | 0 | 0 | 0 | 300.18 | 300.18 | 800.3795 |  | 8.420334 | 300 | 300 | 300 | 314 |  | 21.53643 | 60 | 4872 | 63.03868 | 60.00067 | -3.038006 | 60 | 993.4593 | 0 | 199.999422 | 200.34
03.08.2022 13:11:19 | 01:21:14 | 4874 |  | 0 | 300.2 | 492.9393 | 0 | 0 | 0 | 0 | 0 | 0 | 0 | 300.18 | 300.18 | 800.3795 |  | 8.420336 | 300 | 300 | 300 | 314 |  | 21.53423 | 60 | 4874 | 63.03888 | 60.00007 | -3.038807 | 60 | 993.4593 | 0 | 199.999422 | 200.34
03.08.2022 13:11:21 | 01:21:16 | 4876 |  | 0 | 300.2 | 492.9393 | 0 | 0 | 0 | 0 | 0 | 0 | 0 | 300.18 | 300.18 | 800.3795 |  | 8.419966 | 301.2931 | 300 | 300 | 308 |  | 21.53282 | 60 | 4876 | 63.03888 | 60.00007 | -3.038807 | 60 | 993.4593 | 0 | 199.999422 | 200.34
03.08.2022 13:11:23 | 01:21:18 | 4878 |  | 0 | 300.2 | 492.9393 | 0 | 0 | 0 | 0 | 0 | 0 | 0 | 300.18 | 300.18 | 800.3795 |  | 8.419912 | 300 | 300 | 300 | 313 |  | 21.53142 | 60 | 4878 | 63.04048 | 60.00027 | -3.040215 | 60 | 993.4593 | 0 | 199.999422 | 200.34
03.08.2022 13:11:25 | 01:21:20 | 4880 |  | 0 | 300.2 | 492.9393 | 0 | 0 | 0 | 0 | 0 | 0 | 0 | 300.18 | 300.18 | 800.3795 |  | 8.419649 | 300 | 300 | 300 | 309 |  | 21.53061 | 60 | 4880 | 63.04128 | 59.99987 | -3.041416 | 60 | 993.4593 | 0 | 199.999422 | 200.34
03.08.2022 13:11:27 | 01:21:22 | 4882 |  | 0 | 300.2 | 492.9393 | 0 | 0 | 0 | 0 | 0 | 0 | 0 | 300.18 | 300.18 | 800.3795 |  | 8.420019 | 298.7069 | 300 | 300 | 313 |  | 21.52941 | 60 | 4882 | 63.04249 | 60.00007 | -3.042419 | 60 | 993.4593 | 0 | 199.999422 | 200.34
03.08.2022 13:11:29 | 01:21:24 | 4884 |  | 0 | 300.2 | 492.9393 | 0 | 0 | 0 | 0 | 0 | 0 | 0 | 300.18 | 300.18 | 800.3795 |  | 8.420126 | 298.7069 | 300 | 300 | 309 |  | 21.52861 | 60 | 4884 | 63.04349 | 59.99967 | -3.043823 | 60 | 993.4593 | 0 | 199.999422 | 200.34
03.08.2022 13:11:31 | 01:21:26 | 4886 |  | 0 | 300.2 | 492.9393 | 0 | 0 | 0 | 0 | 0 | 0 | 0 | 300.18 | 300.18 | 800.3795 |  | 8.420232 | 298.7069 | 300 | 300 | 314 |  | 21.5274 | 60 | 4886 | 63.04389 | 59.99967 | -3.044224 | 60 | 993.4593 | 0 | 199.999422 | 200.34
03.08.2022 13:11:33 | 01:21:28 | 4888 |  | 0 | 300.2 | 492.9393 | 0 | 0 | 0 | 0 | 0 | 0 | 0 | 300.18 | 300.18 | 800.3795 |  | 8.420074 | 300 | 300 | 300 | 311 |  | 21.5266 | 60 | 4888 | 63.0449 | 59.99926 | -3.045631 | 60 | 993.4593 | 0 | 199.999422 | 200.34
03.08.2022 13:11:35 | 01:21:30 | 4890 |  | 0 | 300.2 | 492.9393 | 0 | 0 | 0 | 0 | 0 | 0 | 0 | 300.18 | 300.18 | 800.3795 |  | 8.420177 | 300 | 300 | 300 | 313 |  | 21.5248 | 60 | 4890 | 63.0457 | 60.00007 | -3.045631 | 60 | 993.4593 | 0 | 199.999422 | 200.34
03.08.2022 13:11:37 | 01:21:32 | 4892 |  | 0 | 300.2 | 492.9393 | 0 | 0 | 0 | 0 | 0 | 0 | 0 | 300.18 | 300.18 | 800.3795 |  | 8.420178 | 297.4138 | 300 | 300 | 312 |  | 21.52379 | 60 | 4892 | 63.0471 | 59.99987 | -3.047237 | 60 | 993.4593 | 0 | 199.999422 | 200.34
03.08.2022 13:11:39 | 01:21:34 | 4894 |  | 0 | 300.2 | 492.9393 | 0 | 0 | 0 | 0 | 0 | 0 | 0 | 300.18 | 300.18 | 800.3795 |  | 8.419861 | 301.2931 | 300 | 300 | 310 |  | 21.52219 | 60 | 4894 | 63.0467 | 59.99987 | -3.046837 | 60 | 993.4593 | 0 | 199.999422 | 200.34
03.08.2022 13:11:41 | 01:21:36 | 4896 |  | 0 | 300.2 | 492.9393 | 0 | 0 | 0 | 0 | 0 | 0 | 0 | 300.18 | 300.18 | 800.3795 |  | 8.419862 | 300 | 300 | 300 | 307 |  | 21.52139 | 60 | 4896 | 63.0463 | 59.99947 | -3.046833 | 60 | 993.4593 | 0 | 199.999422 | 200.34
03.08.2022 13:11:43 | 01:21:38 | 4898 |  | 0 | 300.2 | 492.9393 | 0 | 0 | 0 | 0 | 0 | 0 | 0 | 300.18 | 300.18 | 800.3795 |  | 8.419753 | 297.4138 | 300 | 300 | 308 |  | 21.51998 | 60 | 4898 | 63.0465 | 60.00047 | -3.046032 | 60 | 993.4593 | 0 | 199.999422 | 200.34
03.08.2022 13:11:45 | 01:21:40 | 4900 |  | 0 | 300.2 | 492.9393 | 0 | 0 | 0 | 0 | 0 | 0 | 0 | 300.18 | 300.18 | 800.3795 |  | 8.420178 | 298.7069 | 300 | 300 | 311 |  | 21.51838 | 60 | 4900 | 63.0469 | 59.99987 | -3.047035 | 60 | 993.4593 | 0 | 199.999422 | 200.34
03.08.2022 13:11:47 | 01:21:42 | 4902 |  | 0 | 300.2 | 492.9393 | 0 | 0 | 0 | 0 | 0 | 0 | 0 | 300.18 | 300.18 | 800.3795 |  | 8.420018 | 298.7069 | 300 | 300 | 309 |  | 21.51757 | 60 | 4902 | 63.0451 | 60.00027 | -3.04483 | 60 | 993.4593 | 0 | 199.999422 | 200.34
03.08.2022 13:11:49 | 01:21:44 | 4904 |  | 0 | 300.2 | 492.9393 | 0 | 0 | 0 | 0 | 0 | 0 | 0 | 300.18 | 300.18 | 800.3795 |  | 8.41986 | 300 | 300 | 300 | 310 |  | 21.51617 | 60 | 4904 | 63.04449 | 60.00007 | -3.044426 | 60 | 993.4593 | 0 | 199.999422 | 200.34
03.08.2022 13:11:51 | 01:21:46 | 4906 |  | 0 | 300.2 | 492.9393 | 0 | 0 | 0 | 0 | 0 | 0 | 0 | 300.18 | 300.18 | 800.3795 |  | 8.420019 | 298.7069 | 300 | 300 | 312 |  | 21.51476 | 60 | 4906 | 63.04389 | 60.00007 | -3.043823 | 60 | 993.4593 | 0 | 199.999422 | 200.34
03.08.2022 13:11:53 | 01:21:48 | 4908 |  | 0 | 300.2 | 492.9393 | 0 | 0 | 0 | 0 | 0 | 0 | 0 | 300.18 | 300.18 | 800.3795 |  | 8.419492 | 300 | 300 | 300 | 312 |  | 21.51396 | 60 | 4908 | 63.04389 | 59.99967 | -3.044224 | 60 | 993.4593 | 0 | 199.999422 | 200.34
03.08.2022 13:11:55 | 01:21:50 | 4910 |  | 0 | 300.2 | 492.9393 | 0 | 0 | 0 | 0 | 0 | 0 | 0 | 300.18 | 300.18 | 800.3795 |  | 8.420284 | 300 | 300 | 300 | 309 |  | 21.51256 | 60 | 4910 | 63.0447 | 59.99926 | -3.045433 | 60 | 993.4593 | 0 | 199.999422 | 200.34
03.08.2022 13:11:57 | 01:21:52 | 4912 |  | 0 | 300.2 | 492.9393 | 0 | 0 | 0 | 0 | 0 | 0 | 0 | 300.18 | 300.18 | 800.3795 |  | 8.420233 | 300 | 300 | 300 | 313 |  | 21.51115 | 60 | 4912 | 63.0457 | 59.99947 | -3.046234 | 60 | 993.4593 | 0 | 199.999422 | 200.34
03.08.2022 13:11:59 | 01:21:54 | 4914 |  | 0 | 300.2 | 492.9393 | 0 | 0 | 0 | 0 | 0 | 0 | 0 | 300.18 | 300.18 | 800.3795 |  | 8.419862 | 298.7069 | 300 | 300 | 313 |  | 21.50995 | 60 | 4914 | 63.0461 | 59.99907 | -3.047035 | 60 | 993.4593 | 0 | 199.999422 | 200.34
03.08.2022 13:12:01 | 01:21:56 | 4916 |  | 0 | 300.2 | 492.9393 | 0 | 0 | 0 | 0 | 0 | 0 | 0 | 300.18 | 300.18 | 800.3795 |  | 8.420128 | 298.7069 | 300 | 300 | 315 |  | 21.50854 | 60 | 4916 | 63.04811 | 59.99967 | -3.048439 | 60 | 993.4593 | 0 | 199.999422 | 200.34
03.08.2022 13:12:03 | 01:21:58 | 4918 |  | 0 | 300.2 | 492.9393 | 0 | 0 | 0 | 0 | 0 | 0 | 0 | 300.18 | 300.18 | 800.3795 |  | 8.419914 | 300 | 300 | 300 | 312 |  | 21.50714 | 60 | 4918 | 63.05011 | 59.99967 | -3.050446 | 60 | 993.4593 | 0 | 199.999422 | 200.34
03.08.2022 13:12:05 | 01:22:00 | 4920 |  | 0 | 300.2 | 492.9393 | 0 | 0 | 0 | 0 | 0 | 0 | 0 | 300.18 | 300.18 | 800.3795 |  | 8.41965 | 298.7069 | 300 | 300 | 309 |  | 21.51697 | 60 | 4920 | 63.05011 | 59.99967 | -3.050446 | 60 | 993.4593 | 0 | 199.999422 | 200.34
03.08.2022 13:12:07 | 01:22:02 | 4922 |  | 0 | 300.2 | 492.9393 | 0 | 0 | 0 | 0 | 0 | 0 | 0 | 300.18 | 300.18 | 800.3795 |  | 8.419756 | 298.7069 | 300 | 300 | 310 |  | 21.52339 | 60 | 4922 | 63.05031 | 60.00007 | -3.050243 | 60 | 993.4593 | 0 | 199.999422 | 200.34
03.08.2022 13:12:09 | 01:22:04 | 4924 |  | 0 | 300.2 | 492.9393 | 0 | 0 | 0 | 0 | 0 | 0 | 0 | 300.18 | 300.18 | 800.3795 |  | 8.419754 | 298.7069 | 300 | 300 | 314 |  | 21.51557 | 60 | 4924 | 63.04851 | 59.99967 | -3.04884 | 60 | 993.4593 | 0 | 199.999422 | 200.34
03.08.2022 13:12:11 | 01:22:06 | 4926 |  | 0 | 300.2 | 492.9393 | 0 | 0 | 0 | 0 | 0 | 0 | 0 | 300.18 | 300.18 | 800.3795 |  | 8.419914 | 298.7069 | 300 | 300 | 313 |  | 21.51095 | 60 | 4926 | 63.0467 | 59.99947 | -3.047237 | 60 | 993.4593 | 0 | 199.999422 | 200.34
03.08.2022 13:12:13 | 01:22:08 | 4928 |  | 0 | 300.2 | 492.9393 | 0 | 0 | 0 | 0 | 0 | 0 | 0 | 300.18 | 300.18 | 800.3795 |  | 8.419598 | 300 | 300 | 300 | 310 |  | 21.50794 | 60 | 4928 | 63.0447 | 59.99967 | -3.045029 | 60 | 993.4593 | 0 | 199.999422 | 200.34
03.08.2022 13:12:15 | 01:22:10 | 4930 |  | 0 | 300.2 | 492.9393 | 0 | 0 | 0 | 0 | 0 | 0 | 0 | 300.18 | 300.18 | 800.3795 |  | 8.419597 | 298.7069 | 300 | 300 | 309 |  | 21.50513 | 60 | 4930 | 63.0447 | 59.99926 | -3.045433 | 60 | 993.4593 | 0 | 199.999422 | 200.34
03.08.2022 13:12:17 | 01:22:12 | 4932 |  | 0 | 300.2 | 492.9393 | 0 | 0 | 0 | 0 | 0 | 0 | 0 | 300.18 | 300.18 | 800.3795 |  | 8.419704 | 298.7069 | 300 | 300 | 313 |  | 21.50232 | 60 | 4932 | 63.0449 | 59.99987 | -3.045029 | 60 | 993.4593 | 0 | 199.999422 | 200.34
03.08.2022 13:12:19 | 01:22:14 | 4934 |  | 0 | 300.2 | 492.9393 | 0 | 0 | 0 | 0 | 0 | 0 | 0 | 300.18 | 300.18 | 800.3795 |  | 8.419437 | 298.7069 | 300 | 300 | 315 |  | 21.49972 | 60 | 4934 | 63.0457 | 60.00007 | -3.045631 | 60 | 993.4593 | 0 | 199.999422 | 200.34
03.08.2022 13:12:21 | 01:22:16 | 4936 |  | 0 | 300.2 | 492.9393 | 0 | 0 | 0 | 0 | 0 | 0 | 0 | 300.18 | 300.18 | 800.3795 |  | 8.419543 | 298.7069 | 300 | 300 | 308 |  | 21.49731 | 60 | 4936 | 63.0455 | 60.00007 | -3.045429 | 60 | 993.4593 | 0 | 199.999422 | 200.34
03.08.2022 13:12:23 | 01:22:18 | 4938 |  | 0 | 300.2 | 492.9393 | 0 | 0 | 0 | 0 | 0 | 0 | 0 | 300.18 | 300.18 | 800.3795 |  | 8.420653 | 300 | 300 | 300 | 310 |  | 21.4955 | 60 | 4938 | 63.0451 | 59.99967 | -3.045429 | 60 | 993.4593 | 0 | 199.999422 | 200.34
03.08.2022 13:12:25 | 01:22:20 | 4940 |  | 0 | 300.2 | 492.9393 | 0 | 0 | 0 | 0 | 0 | 0 | 0 | 300.18 | 300.18 | 800.3795 |  | 8.419703 | 298.7069 | 300 | 300 | 312 |  | 21.49289 | 60 | 4940 | 63.0451 | 59.99926 | -3.045834 | 60 | 993.4593 | 0 | 199.999422 | 200.34
03.08.2022 13:12:27 | 01:22:22 | 4942 |  | 0 | 300.2 | 492.9393 | 0 | 0 | 0 | 0 | 0 | 0 | 0 | 300.18 | 300.18 | 800.3795 |  | 8.419387 | 298.7069 | 300 | 300 | 313 |  | 21.49129 | 60 | 4942 | 63.0455 | 59.99967 | -3.04583 | 60 | 993.4593 | 0 | 199.999422 | 200.34
03.08.2022 13:12:29 | 01:22:24 | 4944 |  | 0 | 300.2 | 492.9393 | 0 | 0 | 0 | 0 | 0 | 0 | 0 | 300.18 | 300.18 | 800.3795 |  | 8.419914 | 300 | 300 | 300 | 313 |  | 21.49008 | 60 | 4944 | 63.0467 | 59.99987 | -3.046837 | 60 | 993.4593 | 0 | 199.999422 | 200.34
03.08.2022 13:12:31 | 01:22:26 | 4946 |  | 0 | 300.2 | 492.9393 | 0 | 0 | 0 | 0 | 0 | 0 | 0 | 300.18 | 300.18 | 800.3795 |  | 8.419543 | 300 | 300 | 300 | 311 |  | 21.48768 | 60 | 4946 | 63.0479 | 60.00047 | -3.047436 | 60 | 993.4593 | 0 | 199.999422 | 200.34
03.08.2022 13:12:33 | 01:22:28 | 4948 |  | 0 | 300.2 | 492.9393 | 0 | 0 | 0 | 0 | 0 | 0 | 0 | 300.18 | 300.18 | 800.3795 |  | 8.420335 | 298.7069 | 300 | 300 | 311 |  | 21.48687 | 60 | 4948 | 63.04771 | 59.99967 | -3.048038 | 60 | 993.4593 | 0 | 199.999422 | 200.34
03.08.2022 13:12:35 | 01:22:30 | 4950 |  | 0 | 300.2 | 492.9393 | 0 | 0 | 0 | 0 | 0 | 0 | 0 | 300.18 | 300.18 | 800.3795 |  | 8.419597 | 300 | 300 | 300 | 311 |  | 21.48527 | 60 | 4950 | 63.0465 | 59.99947 | -3.047035 | 60 | 993.4593 | 0 | 199.999422 | 200.34
03.08.2022 13:12:37 | 01:22:32 | 4952 |  | 0 | 300.2 | 492.9393 | 0 | 0 | 0 | 0 | 0 | 0 | 0 | 300.18 | 300.18 | 800.3795 |  | 8.41965 | 301.2931 | 300 | 300 | 313 |  | 21.48447 | 60 | 4952 | 63.0459 | 59.99926 | -3.046635 | 60 | 993.4593 | 0 | 199.999422 | 200.34
03.08.2022 13:12:39 | 01:22:34 | 4954 |  | 0 | 300.2 | 492.9393 | 0 | 0 | 0 | 0 | 0 | 0 | 0 | 300.18 | 300.18 | 800.3795 |  | 8.419863 | 298.7069 | 300 | 300 | 313 |  | 21.48286 | 60 | 4954 | 63.04771 | 59.99967 | -3.048038 | 60 | 993.4593 | 0 | 199.999422 | 200.34
03.08.2022 13:12:41 | 01:22:36 | 4956 |  | 0 | 300.2 | 492.9393 | 0 | 0 | 0 | 0 | 0 | 0 | 0 | 300.18 | 300.18 | 800.3795 |  | 8.419808 | 300 | 300 | 300 | 313 |  | 21.48025 | 60 | 4956 | 63.04911 | 59.99987 | -3.049244 | 60 | 993.4593 | 0 | 199.999422 | 200.34
03.08.2022 13:12:43 | 01:22:38 | 4958 |  | 0 | 300.2 | 492.9393 | 0 | 0 | 0 | 0 | 0 | 0 | 0 | 300.18 | 300.18 | 800.3795 |  | 8.419385 | 298.7069 | 300 | 300 | 312 |  | 21.47925 | 60 | 4958 | 63.05011 | 59.99967 | -3.050446 | 60 | 993.4593 | 0 | 199.999422 | 200.34
03.08.2022 13:12:45 | 01:22:40 | 4960 |  | 0 | 300.2 | 492.9393 | 0 | 0 | 0 | 0 | 0 | 0 | 0 | 300.18 | 300.18 | 800.3795 |  | 8.419914 | 300 | 300 | 300 | 310 |  | 21.47744 | 60 | 4960 | 63.04991 | 59.99947 | -3.050446 | 60 | 993.4593 | 0 | 199.999422 | 200.34
03.08.2022 13:12:47 | 01:22:42 | 4962 |  | 0 | 300.2 | 492.9393 | 0 | 0 | 0 | 0 | 0 | 0 | 0 | 300.18 | 300.18 | 800.3795 |  | 8.419968 | 298.7069 | 300 | 300 | 312 |  | 21.47604 | 60 | 4962 | 63.04971 | 59.99967 | -3.050045 | 60 | 993.4593 | 0 | 199.999422 | 200.34
03.08.2022 13:12:49 | 01:22:44 | 4964 |  | 0 | 300.2 | 492.9393 | 0 | 0 | 0 | 0 | 0 | 0 | 0 | 300.18 | 300.18 | 800.3795 |  | 8.419703 | 300 | 300 | 300 | 310 |  | 21.47504 | 60 | 4964 | 63.04891 | 59.99967 | -3.04924 | 60 | 993.4593 | 0 | 199.999422 | 200.34
03.08.2022 13:12:51 | 01:22:46 | 4966 |  | 0 | 300.2 | 492.9393 | 0 | 0 | 0 | 0 | 0 | 0 | 0 | 300.18 | 300.18 | 800.3795 |  | 8.419333 | 300 | 300 | 300 | 312 |  | 21.47483 | 60 | 4966 | 63.04891 | 59.99987 | -3.049042 | 60 | 993.4593 | 0 | 199.999422 | 200.34
03.08.2022 13:12:53 | 01:22:48 | 4968 |  | 0 | 300.2 | 492.9393 | 0 | 0 | 0 | 0 | 0 | 0 | 0 | 300.18 | 300.18 | 800.3795 |  | 8.419491 | 300 | 300 | 300 | 309 |  | 21.47363 | 60 | 4968 | 63.04911 | 59.99926 | -3.049847 | 60 | 993.4593 | 0 | 199.999422 | 200.34
03.08.2022 13:12:55 | 01:22:50 | 4970 |  | 0 | 300.2 | 492.9393 | 0 | 0 | 0 | 0 | 0 | 0 | 0 | 300.18 | 300.18 | 800.3795 |  | 8.419229 | 301.2931 | 300 | 300 | 310 |  | 21.47303 | 60 | 4970 | 63.04891 | 59.99947 | -3.049442 | 60 | 993.4593 | 0 | 199.999422 | 200.34
03.08.2022 13:12:57 | 01:22:52 | 4972 |  | 0 | 300.2 | 492.9393 | 0 | 0 | 0 | 0 | 0 | 0 | 0 | 300.18 | 300.18 | 800.3795 |  | 8.419809 | 300 | 300 | 300 | 313 |  | 21.47162 | 60 | 4972 | 63.04951 | 59.99907 | -3.050446 | 60 | 993.4593 | 0 | 199.999422 | 200.34
03.08.2022 13:12:59 | 01:22:54 | 4974 |  | 0 | 300.2 | 492.9393 | 0 | 0 | 0 | 0 | 0 | 0 | 0 | 300.18 | 300.18 | 800.3795 |  | 8.419758 | 298.7069 | 300 | 300 | 313 |  | 21.47002 | 60 | 4974 | 63.04971 | 59.99947 | -3.050247 | 60 | 993.4593 | 0 | 199.999422 | 200.34
03.08.2022 13:13:01 | 01:22:56 | 4976 |  | 0 | 300.2 | 492.9393 | 0 | 0 | 0 | 0 | 0 | 0 | 0 | 300.18 | 300.18 | 800.3795 |  | 8.419598 | 300 | 300 | 300 | 312 |  | 21.46922 | 60 | 4976 | 63.05011 | 59.99947 | -3.050648 | 60 | 993.4593 | 0 | 199.999422 | 200.34
03.08.2022 13:13:03 | 01:22:58 | 4978 |  | 0 | 300.2 | 492.9393 | 0 | 0 | 0 | 0 | 0 | 0 | 0 | 300.18 | 300.18 | 800.3795 |  | 8.419492 | 298.7069 | 300 | 300 | 308 |  | 21.46801 | 60 | 4978 | 63.05132 | 59.99907 | -3.05225 | 60 | 993.4593 | 0 | 199.999422 | 200.34
03.08.2022 13:13:05 | 01:23:00 | 4980 |  | 0 | 300.2 | 492.9393 | 0 | 0 | 0 | 0 | 0 | 0 | 0 | 300.18 | 300.18 | 800.3795 |  | 8.41997 | 300 | 300 | 300 | 310 |  | 21.46601 | 60 | 4980 | 63.05252 | 59.99886 | -3.053658 | 60 | 993.4593 | 0 | 199.999422 | 200.34
03.08.2022 13:13:07 | 01:23:02 | 4982 |  | 0 | 300.2 | 492.9393 | 0 | 0 | 0 | 0 | 0 | 0 | 0 | 300.18 | 300.18 | 800.3795 |  | 8.419917 | 300 | 300 | 300 | 312 |  | 21.4646 | 60 | 4982 | 63.05352 | 59.99926 | -3.05426 | 60 | 993.4593 | 0 | 199.999422 | 200.34
03.08.2022 13:13:09 | 01:23:04 | 4984 |  | 0 | 300.2 | 492.9393 | 0 | 0 | 0 | 0 | 0 | 0 | 0 | 300.18 | 300.18 | 800.3795 |  | 8.419599 | 298.7069 | 300 | 300 | 310 |  | 21.46239 | 60 | 4984 | 63.05553 | 59.99907 | -3.056465 | 60 | 993.4593 | 0 | 199.999422 | 200.34
03.08.2022 13:13:11 | 01:23:06 | 4986 |  | 0 | 300.2 | 492.9393 | 0 | 0 | 0 | 0 | 0 | 0 | 0 | 300.18 | 300.18 | 800.3795 |  | 8.419704 | 298.7069 | 300 | 300 | 311 |  | 21.46159 | 60 | 4986 | 63.05593 | 59.99926 | -3.056667 | 60 | 993.4593 | 0 | 199.999422 | 200.34
03.08.2022 13:13:13 | 01:23:08 | 4988 |  | 0 | 300.2 | 492.9393 | 0 | 0 | 0 | 0 | 0 | 0 | 0 | 300.18 | 300.18 | 800.3795 |  | 8.419545 | 298.7069 | 300 | 300 | 311 |  | 21.45999 | 60 | 4988 | 63.05573 | 59.99926 | -3.056469 | 60 | 993.4593 | 0 | 199.999422 | 200.34
03.08.2022 13:13:15 | 01:23:10 | 4990 |  | 0 | 300.2 | 492.9393 | 0 | 0 | 0 | 0 | 0 | 0 | 0 | 300.18 | 300.18 | 800.3795 |  | 8.419545 | 298.7069 | 300 | 300 | 310 |  | 21.45738 | 60 | 4990 | 63.05453 | 59.99947 | -3.055061 | 60 | 993.4593 | 0 | 199.999422 | 200.34
03.08.2022 13:13:17 | 01:23:12 | 4992 |  | 0 | 300.2 | 492.9393 | 0 | 0 | 0 | 0 | 0 | 0 | 0 | 300.18 | 300.18 | 800.3795 |  | 8.419756 | 298.7069 | 300 | 300 | 314 |  | 21.45577 | 60 | 4992 | 63.05392 | 59.99926 | -3.054661 | 60 | 993.4593 | 0 | 199.999422 | 200.34
03.08.2022 13:13:19 | 01:23:14 | 4994 |  | 0 | 300.2 | 492.9393 | 0 | 0 | 0 | 0 | 0 | 0 | 0 | 300.18 | 300.18 | 800.3795 |  | 8.419387 | 300 | 300 | 300 | 313 |  | 21.45337 | 60 | 4994 | 63.05433 | 59.99926 | -3.055061 | 60 | 993.4593 | 0 | 199.999422 | 200.34
03.08.2022 13:13:21 | 01:23:16 | 4996 |  | 0 | 300.2 | 492.9393 | 0 | 0 | 0 | 0 | 0 | 0 | 0 | 300.18 | 300.18 | 800.3795 |  | 8.419123 | 298.7069 | 300 | 300 | 312 |  | 21.45176 | 60 | 4996 | 63.05433 | 59.99967 | -3.054657 | 60 | 993.4593 | 0 | 199.999422 | 200.34
03.08.2022 13:13:23 | 01:23:18 | 4998 |  | 0 | 300.2 | 492.9393 | 0 | 0 | 0 | 0 | 0 | 0 | 0 | 300.18 | 300.18 | 800.3795 |  | 8.419068 | 300 | 300 | 300 | 313 |  | 21.45156 | 60 | 4998 | 63.05373 | 59.99926 | -3.054462 | 60 | 993.4593 | 0 | 199.999422 | 200.34
03.08.2022 13:13:25 | 01:23:20 | 5000 |  | 0 | 300.2 | 492.9393 | 0 | 0 | 0 | 0 | 0 | 0 | 0 | 300.18 | 300.18 | 800.3795 |  | 8.419387 | 298.7069 | 300 | 300 | 313 |  | 21.45056 | 60 | 5000 | 63.05332 | 59.99907 | -3.054256 | 60 | 993.4593 | 0 | 199.999422 | 200.34
03.08.2022 13:13:27 | 01:23:22 | 5002 |  | 0 | 300.2 | 492.9393 | 0 | 0 | 0 | 0 | 0 | 0 | 0 | 300.18 | 300.18 | 800.3795 |  | 8.41944 | 301.2931 | 300 | 300 | 311 |  | 21.44895 | 60 | 5002 | 63.05312 | 59.99926 | -3.05386 | 60 | 993.4593 | 0 | 199.999422 | 200.34
03.08.2022 13:13:29 | 01:23:24 | 5004 |  | 0 | 300.2 | 492.9393 | 0 | 0 | 0 | 0 | 0 | 0 | 0 | 300.18 | 300.18 | 800.3795 |  | 8.419229 | 301.2931 | 300 | 300 | 310 |  | 21.44795 | 60 | 5004 | 63.05392 | 59.99926 | -3.054661 | 60 | 993.4593 | 0 | 199.999422 | 200.34
03.08.2022 13:13:31 | 01:23:26 | 5006 |  | 0 | 300.2 | 492.9393 | 0 | 0 | 0 | 0 | 0 | 0 | 0 | 300.18 | 300.18 | 800.3795 |  | 8.419017 | 298.7069 | 300 | 300 | 315 |  | 21.44715 | 60 | 5006 | 63.05453 | 59.99926 | -3.055264 | 60 | 993.4593 | 0 | 199.999422 | 200.34
03.08.2022 13:13:33 | 01:23:28 | 5008 |  | 0 | 300.2 | 492.9393 | 0 | 0 | 0 | 0 | 0 | 0 | 0 | 300.18 | 300.18 | 800.3795 |  | 8.418593 | 301.2931 | 300 | 300 | 311 |  | 21.44614 | 60 | 5008 | 63.05453 | 59.99866 | -3.055862 | 60 | 993.4593 | 0 | 199.999422 | 200.34
03.08.2022 13:13:35 | 01:23:30 | 5010 |  | 0 | 300.2 | 492.9393 | 0 | 0 | 0 | 0 | 0 | 0 | 0 | 300.18 | 300.18 | 800.3795 |  | 8.419389 | 300 | 300 | 300 | 312 |  | 21.44434 | 60 | 5010 | 63.05553 | 60.00007 | -3.055462 | 60 | 993.4593 | 0 | 199.999422 | 200.34
03.08.2022 13:13:37 | 01:23:32 | 5012 |  | 0 | 300.2 | 492.9393 | 0 | 0 | 0 | 0 | 0 | 0 | 0 | 300.18 | 300.18 | 800.3795 |  | 8.418908 | 298.7069 | 300 | 300 | 309 |  | 21.44273 | 60 | 5012 | 63.05533 | 59.99987 | -3.055462 | 60 | 993.4593 | 0 | 199.999422 | 200.34
03.08.2022 13:13:39 | 01:23:34 | 5014 |  | 0 | 300.2 | 492.9393 | 0 | 0 | 0 | 0 | 0 | 0 | 0 | 300.18 | 300.18 | 800.3795 |  | 8.419015 | 298.7069 | 300 | 300 | 312 |  | 21.44133 | 60 | 5014 | 63.05392 | 60.00007 | -3.053856 | 60 | 993.4593 | 0 | 199.999422 | 200.34
03.08.2022 13:13:41 | 01:23:36 | 5016 |  | 0 | 300.2 | 492.9393 | 0 | 0 | 0 | 0 | 0 | 0 | 0 | 300.18 | 300.18 | 800.3795 |  | 8.419226 | 298.7069 | 300 | 300 | 313 |  | 21.43932 | 60 | 5016 | 63.05232 | 59.99967 | -3.05265 | 60 | 993.4593 | 0 | 199.999422 | 200.34
03.08.2022 13:13:43 | 01:23:38 | 5018 |  | 0 | 300.2 | 492.9393 | 0 | 0 | 0 | 0 | 0 | 0 | 0 | 300.18 | 300.18 | 800.3795 |  | 8.418751 | 300 | 300 | 300 | 314 |  | 21.43772 | 60 | 5018 | 63.05011 | 59.99926 | -3.05085 | 60 | 993.4593 | 0 | 199.999422 | 200.34
03.08.2022 13:13:45 | 01:23:40 | 5020 |  | 0 | 300.2 | 492.9393 | 0 | 0 | 0 | 0 | 0 | 0 | 0 | 300.18 | 300.18 | 800.3795 |  | 8.419069 | 298.7069 | 300 | 300 | 310 |  | 21.43591 | 60 | 5020 | 63.05011 | 60.00007 | -3.050045 | 60 | 993.4593 | 0 | 199.999422 | 200.34
03.08.2022 13:13:47 | 01:23:42 | 5022 |  | 0 | 300.2 | 492.9393 | 0 | 0 | 0 | 0 | 0 | 0 | 0 | 300.18 | 300.18 | 800.3795 |  | 8.418856 | 300 | 300 | 300 | 312 |  | 21.43491 | 60 | 5022 | 63.05011 | 59.99967 | -3.050446 | 60 | 993.4593 | 0 | 199.999422 | 200.34
03.08.2022 13:13:49 | 01:23:44 | 5024 |  | 0 | 300.2 | 492.9393 | 0 | 0 | 0 | 0 | 0 | 0 | 0 | 300.18 | 300.18 | 800.3795 |  | 8.41891 | 298.7069 | 300 | 300 | 312 |  | 21.4337 | 60 | 5024 | 63.05011 | 59.99947 | -3.050648 | 60 | 993.4593 | 0 | 199.999422 | 200.34
03.08.2022 13:13:51 | 01:23:46 | 5026 |  | 0 | 300.2 | 492.9393 | 0 | 0 | 0 | 0 | 0 | 0 | 0 | 300.18 | 300.18 | 800.3795 |  | 8.418698 | 298.7069 | 300 | 300 | 311 |  | 21.4329 | 60 | 5026 | 63.04991 | 59.99926 | -3.050648 | 60 | 993.4593 | 0 | 199.999422 | 200.34
03.08.2022 13:13:53 | 01:23:48 | 5028 |  | 0 | 300.2 | 492.9393 | 0 | 0 | 0 | 0 | 0 | 0 | 0 | 300.18 | 300.18 | 800.3795 |  | 8.418859 | 300 | 300 | 300 | 311 |  | 21.4315 | 60 | 5028 | 63.05112 | 59.99926 | -3.051853 | 60 | 993.4593 | 0 | 199.999422 | 200.34
03.08.2022 13:13:55 | 01:23:50 | 5030 |  | 0 | 300.2 | 492.9393 | 0 | 0 | 0 | 0 | 0 | 0 | 0 | 300.18 | 300.18 | 800.3795 |  | 8.418699 | 300 | 300 | 300 | 311 |  | 21.43029 | 60 | 5030 | 63.05232 | 59.99926 | -3.053055 | 60 | 993.4593 | 0 | 199.999422 | 200.34
03.08.2022 13:13:57 | 01:23:52 | 5032 |  | 0 | 300.2 | 492.9393 | 0 | 0 | 0 | 0 | 0 | 0 | 0 | 300.18 | 300.18 | 800.3795 |  | 8.418593 | 297.4138 | 300 | 300 | 312 |  | 21.42869 | 60 | 5032 | 63.05292 | 59.99967 | -3.053253 | 60 | 993.4593 | 0 | 199.999422 | 200.34
03.08.2022 13:13:59 | 01:23:54 | 5034 |  | 0 | 300.2 | 492.9393 | 0 | 0 | 0 | 0 | 0 | 0 | 0 | 300.18 | 300.18 | 800.3795 |  | 8.418962 | 297.4138 | 300 | 300 | 313 |  | 21.42708 | 60 | 5034 | 63.05352 | 59.99947 | -3.054058 | 60 | 993.4593 | 0 | 199.999422 | 200.34
03.08.2022 13:14:01 | 01:23:56 | 5036 |  | 0 | 300.2 | 492.9393 | 0 | 0 | 0 | 0 | 0 | 0 | 0 | 300.18 | 300.18 | 800.3795 |  | 8.418698 | 300 | 300 | 300 | 313 |  | 21.42548 | 60 | 5036 | 63.05413 | 60.00027 | -3.05386 | 60 | 993.4593 | 0 | 199.999422 | 200.34
03.08.2022 13:14:03 | 01:23:58 | 5038 |  | 0 | 300.2 | 492.9393 | 0 | 0 | 0 | 0 | 0 | 0 | 0 | 300.18 | 300.18 | 800.3795 |  | 8.418325 | 298.7069 | 300 | 300 | 309 |  | 21.42427 | 60 | 5038 | 63.05332 | 59.99947 | -3.053856 | 60 | 993.4593 | 0 | 199.999422 | 200.34
03.08.2022 13:14:05 | 01:24:00 | 5040 |  | 0 | 300.2 | 492.9393 | 0 | 0 | 0 | 0 | 0 | 0 | 0 | 300.18 | 300.18 | 800.3795 |  | 8.418804 | 300 | 300 | 300 | 314 |  | 21.42227 | 60 | 5040 | 63.05172 | 60.00007 | -3.051651 | 60 | 993.4593 | 0 | 199.999422 | 200.34
03.08.2022 13:14:07 | 01:24:02 | 5042 |  | 0 | 300.2 | 492.9393 | 0 | 0 | 0 | 0 | 0 | 0 | 0 | 300.18 | 300.18 | 800.3795 |  | 8.418274 | 300 | 300 | 300 | 315 |  | 21.42166 | 60 | 5042 | 63.05132 | 59.99987 | -3.051449 | 60 | 993.4593 | 0 | 199.999422 | 200.34
03.08.2022 13:14:09 | 01:24:04 | 5044 |  | 0 | 300.2 | 492.9393 | 0 | 0 | 0 | 0 | 0 | 0 | 0 | 300.18 | 300.18 | 800.3795 |  | 8.41838 | 300 | 300 | 300 | 310 |  | 21.42006 | 60 | 5044 | 63.05031 | 59.99967 | -3.050644 | 60 | 993.4593 | 0 | 199.999422 | 200.34
03.08.2022 13:14:11 | 01:24:06 | 5046 |  | 0 | 300.2 | 492.9393 | 0 | 0 | 0 | 0 | 0 | 0 | 0 | 300.18 | 300.18 | 800.3795 |  | 8.418434 | 297.4138 | 300 | 300 | 309 |  | 21.41906 | 60 | 5046 | 63.05031 | 59.99967 | -3.050644 | 60 | 993.4593 | 0 | 199.999422 | 200.34
03.08.2022 13:14:13 | 01:24:08 | 5048 |  | 0 | 300.2 | 492.9393 | 0 | 0 | 0 | 0 | 0 | 0 | 0 | 300.18 | 300.18 | 800.3795 |  | 8.418645 | 300 | 300 | 300 | 311 |  | 21.41765 | 60 | 5048 | 63.05031 | 59.99987 | -3.050446 | 60 | 993.4593 | 0 | 199.999422 | 200.34
03.08.2022 13:14:15 | 01:24:10 | 5050 |  | 0 | 300.2 | 492.9393 | 0 | 0 | 0 | 0 | 0 | 0 | 0 | 300.18 | 300.18 | 800.3795 |  | 8.418539 | 300 | 300 | 300 | 313 |  | 21.41645 | 60 | 5050 | 63.05031 | 59.99926 | -3.051048 | 60 | 993.4593 | 0 | 199.999422 | 200.34
03.08.2022 13:14:17 | 01:24:12 | 5052 |  | 0 | 300.2 | 492.9393 | 0 | 0 | 0 | 0 | 0 | 0 | 0 | 300.18 | 300.18 | 800.3795 |  | 8.418647 | 298.7069 | 300 | 300 | 307 |  | 21.41504 | 60 | 5052 | 63.05091 | 59.99947 | -3.051449 | 60 | 993.4593 | 0 | 199.999422 | 200.34
03.08.2022 13:14:19 | 01:24:14 | 5054 |  | 0 | 300.2 | 492.9393 | 0 | 0 | 0 | 0 | 0 | 0 | 0 | 300.18 | 300.18 | 800.3795 |  | 8.418593 | 298.7069 | 300 | 300 | 309 |  | 21.41404 | 60 | 5054 | 63.05152 | 59.99926 | -3.052254 | 60 | 993.4593 | 0 | 199.999422 | 200.34
03.08.2022 13:14:21 | 01:24:16 | 5056 |  | 0 | 300.2 | 492.9393 | 0 | 0 | 0 | 0 | 0 | 0 | 0 | 300.18 | 300.18 | 800.3795 |  | 8.418859 | 298.7069 | 300 | 300 | 313 |  | 21.41344 | 60 | 5056 | 63.05252 | 59.99967 | -3.052853 | 60 | 993.4593 | 0 | 199.999422 | 200.34
03.08.2022 13:14:23 | 01:24:18 | 5058 |  | 0 | 300.2 | 492.9393 | 0 | 0 | 0 | 0 | 0 | 0 | 0 | 300.18 | 300.18 | 800.3795 |  | 8.418698 | 298.7069 | 300 | 300 | 311 |  | 21.41304 | 60 | 5058 | 63.05392 | 59.99926 | -3.054661 | 60 | 993.4593 | 0 | 199.999422 | 200.34
03.08.2022 13:14:25 | 01:24:20 | 5060 |  | 0 | 300.2 | 492.9393 | 0 | 0 | 0 | 0 | 0 | 0 | 0 | 300.18 | 300.18 | 800.3795 |  | 8.418859 | 298.7069 | 300 | 300 | 312 |  | 21.41223 | 60 | 5060 | 63.05413 | 59.99967 | -3.054459 | 60 | 993.4593 | 0 | 199.999422 | 200.34
03.08.2022 13:14:27 | 01:24:22 | 5062 |  | 0 | 300.2 | 492.9393 | 0 | 0 | 0 | 0 | 0 | 0 | 0 | 300.18 | 300.18 | 800.3795 |  | 8.41854 | 303.8793 | 300 | 300 | 308 |  | 21.41103 | 60 | 5062 | 63.05373 | 59.99907 | -3.054661 | 60 | 993.4593 | 0 | 199.999422 | 200.34
03.08.2022 13:14:29 | 01:24:24 | 5064 |  | 0 | 300.2 | 492.9393 | 0 | 0 | 0 | 0 | 0 | 0 | 0 | 300.18 | 300.18 | 800.3795 |  | 8.418912 | 297.4138 | 300 | 300 | 311 |  | 21.41003 | 60 | 5064 | 63.05352 | 59.99907 | -3.054459 | 60 | 993.4593 | 0 | 199.999422 | 200.34
03.08.2022 13:14:31 | 01:24:26 | 5066 |  | 0 | 300.2 | 492.9393 | 0 | 0 | 0 | 0 | 0 | 0 | 0 | 300.18 | 300.18 | 800.3795 |  | 8.418489 | 298.7069 | 300 | 300 | 311 |  | 21.40802 | 60 | 5066 | 63.05493 | 59.99967 | -3.05526 | 60 | 993.4593 | 0 | 199.999422 | 200.34
03.08.2022 13:14:33 | 01:24:28 | 5068 |  | 0 | 300.2 | 492.9393 | 0 | 0 | 0 | 0 | 0 | 0 | 0 | 300.18 | 300.18 | 800.3795 |  | 8.418381 | 297.4138 | 300 | 300 | 314 |  | 21.40702 | 60 | 5068 | 63.05674 | 59.99947 | -3.05727 | 60 | 993.4593 | 0 | 199.999422 | 200.34
03.08.2022 13:14:35 | 01:24:30 | 5070 |  | 0 | 300.2 | 492.9393 | 0 | 0 | 0 | 0 | 0 | 0 | 0 | 300.18 | 300.18 | 800.3795 |  | 8.41854 | 298.7069 | 300 | 300 | 308 |  | 21.40581 | 60 | 5070 | 63.05693 | 59.99947 | -3.057468 | 60 | 993.4593 | 0 | 199.999422 | 200.34
03.08.2022 13:14:37 | 01:24:32 | 5072 |  | 0 | 300.2 | 492.9393 | 0 | 0 | 0 | 0 | 0 | 0 | 0 | 300.18 | 300.18 | 800.3795 |  | 8.418593 | 298.7069 | 300 | 300 | 312 |  | 21.40521 | 60 | 5072 | 63.05674 | 59.99947 | -3.05727 | 60 | 993.4593 | 0 | 199.999422 | 200.34
03.08.2022 13:14:39 | 01:24:34 | 5074 |  | 0 | 300.2 | 492.9393 | 0 | 0 | 0 | 0 | 0 | 0 | 0 | 300.18 | 300.18 | 800.3795 |  | 8.418328 | 300 | 300 | 300 | 314 |  | 21.40441 | 60 | 5074 | 63.05633 | 59.99967 | -3.056664 | 60 | 993.4593 | 0 | 199.999422 | 200.34
03.08.2022 13:14:41 | 01:24:36 | 5076 |  | 0 | 300.2 | 492.9393 | 0 | 0 | 0 | 0 | 0 | 0 | 0 | 300.18 | 300.18 | 800.3795 |  | 8.418117 | 300 | 300 | 300 | 313 |  | 21.4028 | 60 | 5076 | 63.05613 | 59.99967 | -3.056465 | 60 | 993.4593 | 0 | 199.999422 | 200.34
03.08.2022 13:14:43 | 01:24:38 | 5078 |  | 0 | 300.2 | 492.9393 | 0 | 0 | 0 | 0 | 0 | 0 | 0 | 300.18 | 300.18 | 800.3795 |  | 8.418117 | 298.7069 | 300 | 300 | 308 |  | 21.4014 | 60 | 5078 | 63.05553 | 59.99926 | -3.056267 | 60 | 993.4593 | 0 | 199.999422 | 200.34
03.08.2022 13:14:45 | 01:24:40 | 5080 |  | 0 | 300.2 | 492.9393 | 0 | 0 | 0 | 0 | 0 | 0 | 0 | 300.18 | 300.18 | 800.3795 |  | 8.418541 | 298.7069 | 300 | 300 | 310 |  | 21.39979 | 60 | 5080 | 63.05493 | 59.99987 | -3.055061 | 60 | 993.4593 | 0 | 199.999422 | 200.34
03.08.2022 13:14:47 | 01:24:42 | 5082 |  | 0 | 300.2 | 492.9393 | 0 | 0 | 0 | 0 | 0 | 0 | 0 | 300.18 | 300.18 | 800.3795 |  | 8.418433 | 300 | 300 | 300 | 313 |  | 21.39779 | 60 | 5082 | 63.05473 | 59.99907 | -3.055664 | 60 | 993.4593 | 0 | 199.999422 | 200.34
03.08.2022 13:14:49 | 01:24:44 | 5084 |  | 0 | 300.2 | 492.9393 | 0 | 0 | 0 | 0 | 0 | 0 | 0 | 300.18 | 300.18 | 800.3795 |  | 8.418277 | 298.7069 | 300 | 300 | 310 |  | 21.39618 | 60 | 5084 | 63.05453 | 59.99947 | -3.055061 | 60 | 993.4593 | 0 | 199.999422 | 200.34
03.08.2022 13:14:51 | 01:24:46 | 5086 |  | 0 | 300.2 | 492.9393 | 0 | 0 | 0 | 0 | 0 | 0 | 0 | 300.18 | 300.18 | 800.3795 |  | 8.418488 | 298.7069 | 300 | 300 | 312 |  | 21.39438 | 60 | 5086 | 63.05513 | 59.99947 | -3.055664 | 60 | 993.4593 | 0 | 199.999422 | 200.34
03.08.2022 13:14:53 | 01:24:48 | 5088 |  | 0 | 300.2 | 492.9393 | 0 | 0 | 0 | 0 | 0 | 0 | 0 | 300.18 | 300.18 | 800.3795 |  | 8.418012 | 300 | 300 | 300 | 314 |  | 21.39317 | 60 | 5088 | 63.05573 | 59.99987 | -3.055866 | 60 | 993.4593 | 0 | 199.999422 | 200.34
03.08.2022 13:14:55 | 01:24:50 | 5090 |  | 0 | 300.2 | 492.9393 | 0 | 0 | 0 | 0 | 0 | 0 | 0 | 300.18 | 300.18 | 800.3795 |  | 8.417904 | 297.4138 | 300 | 300 | 309 |  | 21.39157 | 60 | 5090 | 63.05593 | 59.99926 | -3.056667 | 60 | 993.4593 | 0 | 199.999422 | 200.34
03.08.2022 13:14:57 | 01:24:52 | 5092 |  | 0 | 300.2 | 492.9393 | 0 | 0 | 0 | 0 | 0 | 0 | 0 | 300.18 | 300.18 | 800.3795 |  | 8.418277 | 296.1207 | 300 | 300 | 312 |  | 21.39016 | 60 | 5092 | 63.05533 | 59.99967 | -3.05566 | 60 | 993.4593 | 0 | 199.999422 | 200.34
03.08.2022 13:14:59 | 01:24:54 | 5094 |  | 0 | 300.2 | 492.9393 | 0 | 0 | 0 | 0 | 0 | 0 | 0 | 300.18 | 300.18 | 800.3795 |  | 8.418328 | 300 | 300 | 300 | 311 |  | 21.38916 | 60 | 5094 | 63.05513 | 59.99947 | -3.055664 | 60 | 993.4593 | 0 | 199.999422 | 200.34
03.08.2022 13:15:01 | 01:24:56 | 5096 |  | 0 | 300.2 | 492.9393 | 0 | 0 | 0 | 0 | 0 | 0 | 0 | 300.18 | 300.18 | 800.3795 |  | 8.417958 | 298.7069 | 300 | 300 | 310 |  | 21.38815 | 60 | 5096 | 63.05413 | 59.99967 | -3.054459 | 60 | 993.4593 | 0 | 199.999422 | 200.34
03.08.2022 13:15:03 | 01:24:58 | 5098 |  | 0 | 300.2 | 492.9393 | 0 | 0 | 0 | 0 | 0 | 0 | 0 | 300.18 | 300.18 | 800.3795 |  | 8.417852 | 298.7069 | 300 | 300 | 316 |  | 21.38715 | 60 | 5098 | 63.05332 | 59.99987 | -3.053455 | 60 | 993.4593 | 0 | 199.999422 | 200.34
03.08.2022 13:15:05 | 01:25:00 | 5100 |  | 0 | 300.2 | 492.9393 | 0 | 0 | 0 | 0 | 0 | 0 | 0 | 300.18 | 300.18 | 800.3795 |  | 8.417851 | 302.5862 | 300 | 300 | 311 |  | 21.38635 | 60 | 5100 | 63.05312 | 60.00007 | -3.053055 | 60 | 993.4593 | 0 | 199.999422 | 200.34
03.08.2022 13:15:07 | 01:25:02 | 5102 |  | 0 | 300.2 | 492.9393 | 0 | 0 | 0 | 0 | 0 | 0 | 0 | 300.18 | 300.18 | 800.3795 |  | 8.417956 | 298.7069 | 300 | 300 | 312 |  | 21.38494 | 60 | 5102 | 63.05292 | 60.00027 | -3.052654 | 60 | 993.4593 | 0 | 199.999422 | 200.34
03.08.2022 13:15:09 | 01:25:04 | 5104 |  | 0 | 300.2 | 492.9393 | 0 | 0 | 0 | 0 | 0 | 0 | 0 | 300.18 | 300.18 | 800.3795 |  | 8.418221 | 298.7069 | 300 | 300 | 310 |  | 21.38394 | 60 | 5104 | 63.05172 | 59.99967 | -3.052052 | 60 | 993.4593 | 0 | 199.999422 | 200.34
03.08.2022 13:15:11 | 01:25:06 | 5106 |  | 0 | 300.2 | 492.9393 | 0 | 0 | 0 | 0 | 0 | 0 | 0 | 300.18 | 300.18 | 800.3795 |  | 8.417852 | 298.7069 | 300 | 300 | 313 |  | 21.38274 | 60 | 5106 | 63.05212 | 59.99947 | -3.052654 | 60 | 993.4593 | 0 | 199.999422 | 200.34
03.08.2022 13:15:13 | 01:25:08 | 5108 |  | 0 | 300.2 | 492.9393 | 0 | 0 | 0 | 0 | 0 | 0 | 0 | 300.18 | 300.18 | 800.3795 |  | 8.418064 | 302.5862 | 300 | 300 | 314 |  | 21.38173 | 60 | 5108 | 63.05252 | 59.99967 | -3.052853 | 60 | 993.4593 | 0 | 199.999422 | 200.34
03.08.2022 13:15:15 | 01:25:10 | 5110 |  | 0 | 300.2 | 492.9393 | 0 | 0 | 0 | 0 | 0 | 0 | 0 | 300.18 | 300.18 | 800.3795 |  | 8.417799 | 297.4138 | 300 | 300 | 313 |  | 21.38013 | 60 | 5110 | 63.05312 | 59.99947 | -3.053658 | 60 | 993.4593 | 0 | 199.999422 | 200.34
03.08.2022 13:15:17 | 01:25:12 | 5112 |  | 0 | 300.2 | 492.9393 | 0 | 0 | 0 | 0 | 0 | 0 | 0 | 300.18 | 300.18 | 800.3795 |  | 8.417906 | 296.1207 | 300 | 300 | 310 |  | 21.37832 | 60 | 5112 | 63.05413 | 59.99947 | -3.054661 | 60 | 993.4593 | 0 | 199.999422 | 200.34
03.08.2022 13:15:19 | 01:25:14 | 5114 |  | 0 | 300.2 | 492.9393 | 0 | 0 | 0 | 0 | 0 | 0 | 0 | 300.18 | 300.18 | 800.3795 |  | 8.417642 | 298.7069 | 300 | 300 | 313 |  | 21.37732 | 60 | 5114 | 63.05553 | 59.99947 | -3.056065 | 60 | 993.4593 | 0 | 199.999422 | 200.34
03.08.2022 13:15:21 | 01:25:16 | 5116 |  | 0 | 300.2 | 492.9393 | 0 | 0 | 0 | 0 | 0 | 0 | 0 | 300.18 | 300.18 | 800.3795 |  | 8.417588 | 300 | 300 | 300 | 315 |  | 21.37511 | 60 | 5116 | 63.05513 | 59.99967 | -3.055462 | 60 | 993.4593 | 0 | 199.999422 | 200.34
03.08.2022 13:15:23 | 01:25:18 | 5118 |  | 0 | 300.2 | 492.9393 | 0 | 0 | 0 | 0 | 0 | 0 | 0 | 300.18 | 300.18 | 800.3795 |  | 8.417429 | 300 | 300 | 300 | 315 |  | 21.37351 | 60 | 5118 | 63.05593 | 59.99926 | -3.056667 | 60 | 993.4593 | 0 | 199.999422 | 200.34
03.08.2022 13:15:25 | 01:25:20 | 5120 |  | 0 | 300.2 | 492.9393 | 0 | 0 | 0 | 0 | 0 | 0 | 0 | 300.18 | 300.18 | 800.3795 |  | 8.417959 | 300 | 300 | 300 | 312 |  | 21.3721 | 60 | 5120 | 63.05674 | 59.99967 | -3.057068 | 60 | 993.4593 | 0 | 199.999422 | 200.34
03.08.2022 13:15:27 | 01:25:22 | 5122 |  | 0 | 300.2 | 492.9393 | 0 | 0 | 0 | 0 | 0 | 0 | 0 | 300.18 | 300.18 | 800.3795 |  | 8.417905 | 300 | 300 | 300 | 313 |  | 21.3713 | 60 | 5122 | 63.05693 | 59.99926 | -3.057671 | 60 | 993.4593 | 0 | 199.999422 | 200.34
03.08.2022 13:15:29 | 01:25:24 | 5124 |  | 0 | 300.2 | 492.9393 | 0 | 0 | 0 | 0 | 0 | 0 | 0 | 300.18 | 300.18 | 800.3795 |  | 8.417906 | 300 | 300 | 300 | 313 |  | 21.3709 | 60 | 5124 | 63.05733 | 59.99926 | -3.058071 | 60 | 993.4593 | 0 | 199.999422 | 200.34
03.08.2022 13:15:31 | 01:25:26 | 5126 |  | 0 | 300.2 | 492.9393 | 0 | 0 | 0 | 0 | 0 | 0 | 0 | 300.18 | 300.18 | 800.3795 |  | 8.418277 | 300 | 300 | 300 | 310 |  | 21.3701 | 60 | 5126 | 63.05874 | 59.99907 | -3.059677 | 60 | 993.4593 | 0 | 199.999422 | 200.34
03.08.2022 13:15:33 | 01:25:28 | 5128 |  | 0 | 300.2 | 492.9393 | 0 | 0 | 0 | 0 | 0 | 0 | 0 | 300.18 | 300.18 | 800.3795 |  | 8.417484 | 300 | 300 | 300 | 310 |  | 21.3699 | 60 | 5128 | 63.05954 | 59.99926 | -3.06028 | 60 | 993.4593 | 0 | 199.999422 | 200.34
03.08.2022 13:15:35 | 01:25:30 | 5130 |  | 0 | 300.2 | 492.9393 | 0 | 0 | 0 | 0 | 0 | 0 | 0 | 300.18 | 300.18 | 800.3795 |  | 8.417695 | 300 | 300 | 300 | 314 |  | 21.36829 | 60 | 5130 | 63.05975 | 59.99926 | -3.060482 | 60 | 993.4593 | 0 | 199.999422 | 200.34
03.08.2022 13:15:37 | 01:25:32 | 5132 |  | 0 | 300.2 | 492.9393 | 0 | 0 | 0 | 0 | 0 | 0 | 0 | 300.18 | 300.18 | 800.3795 |  | 8.417853 | 300 | 300 | 300 | 316 |  | 21.36709 | 60 | 5132 | 63.05994 | 59.99967 | -3.060276 | 60 | 993.4593 | 0 | 199.999422 | 200.34
03.08.2022 13:15:39 | 01:25:34 | 5134 |  | 0 | 300.2 | 492.9393 | 0 | 0 | 0 | 0 | 0 | 0 | 0 | 300.18 | 300.18 | 800.3795 |  | 8.417747 | 300 | 300 | 300 | 316 |  | 21.36709 | 60 | 5134 | 63.05994 | 59.99967 | -3.060276 | 60 | 993.4593 | 0 | 199.999422 | 200.34
03.08.2022 13:15:41 | 01:25:36 | 5136 |  | 0 | 300.2 | 492.9393 | 0 | 0 | 0 | 0 | 0 | 0 | 0 | 300.18 | 300.18 | 800.3795 |  | 8.418118 | 298.7069 | 300 | 300 | 314 |  | 21.36508 | 60 | 5136 | 63.05934 | 59.99907 | -3.060276 | 60 | 993.4593 | 0 | 199.999422 | 200.34
03.08.2022 13:15:43 | 01:25:38 | 5138 |  | 0 | 300.2 | 492.9393 | 0 | 0 | 0 | 0 | 0 | 0 | 0 | 300.18 | 300.18 | 800.3795 |  | 8.417747 | 301.2931 | 300 | 300 | 314 |  | 21.36328 | 60 | 5138 | 63.05834 | 59.99967 | -3.05867 | 60 | 993.4593 | 0 | 199.999422 | 200.34
03.08.2022 13:15:45 | 01:25:40 | 5140 |  | 0 | 300.2 | 492.9393 | 0 | 0 | 0 | 0 | 0 | 0 | 0 | 300.18 | 300.18 | 800.3795 |  | 8.417693 | 301.2931 | 300 | 300 | 315 |  | 21.36147 | 60 | 5140 | 63.05814 | 59.99967 | -3.058472 | 60 | 993.4593 | 0 | 199.999422 | 200.34
03.08.2022 13:15:47 | 01:25:42 | 5142 |  | 0 | 300.2 | 492.9393 | 0 | 0 | 0 | 0 | 0 | 0 | 0 | 300.18 | 300.18 | 800.3795 |  | 8.41801 | 298.7069 | 300 | 300 | 315 |  | 21.35966 | 60 | 5142 | 63.05754 | 59.99987 | -3.057671 | 60 | 993.4593 | 0 | 199.999422 | 200.34
03.08.2022 13:15:49 | 01:25:44 | 5144 |  | 0 | 300.2 | 492.9393 | 0 | 0 | 0 | 0 | 0 | 0 | 0 | 300.18 | 300.18 | 800.3795 |  | 8.417536 | 298.7069 | 300 | 300 | 314 |  | 21.35846 | 60 | 5144 | 63.05754 | 59.99947 | -3.058071 | 60 | 993.4593 | 0 | 199.999422 | 200.34
03.08.2022 13:15:51 | 01:25:46 | 5146 |  | 0 | 300.2 | 492.9393 | 0 | 0 | 0 | 0 | 0 | 0 | 0 | 300.18 | 300.18 | 800.3795 |  | 8.417747 | 300 | 300 | 300 | 312 |  | 21.35746 | 60 | 5146 | 63.05733 | 59.99926 | -3.058071 | 60 | 993.4593 | 0 | 199.999422 | 200.34
03.08.2022 13:15:53 | 01:25:48 | 5148 |  | 0 | 300.2 | 492.9393 | 0 | 0 | 0 | 0 | 0 | 0 | 0 | 300.18 | 300.18 | 800.3795 |  | 8.417323 | 298.7069 | 300 | 300 | 312 |  | 21.35666 | 60 | 5148 | 63.05693 | 59.99967 | -3.057266 | 60 | 993.4593 | 0 | 199.999422 | 200.34
03.08.2022 13:15:55 | 01:25:50 | 5150 |  | 0 | 300.2 | 492.9393 | 0 | 0 | 0 | 0 | 0 | 0 | 0 | 300.18 | 300.18 | 800.3795 |  | 8.417217 | 300 | 300 | 300 | 317 |  | 21.35485 | 60 | 5150 | 63.05613 | 59.99967 | -3.056465 | 60 | 993.4593 | 0 | 199.999422 | 200.34
03.08.2022 13:15:57 | 01:25:52 | 5152 |  | 0 | 300.2 | 492.9393 | 0 | 0 | 0 | 0 | 0 | 0 | 0 | 300.18 | 300.18 | 800.3795 |  | 8.417798 | 300 | 300 | 300 | 310 |  | 21.35304 | 60 | 5152 | 63.05633 | 59.99987 | -3.056465 | 60 | 993.4593 | 0 | 199.999422 | 200.34
03.08.2022 13:15:59 | 01:25:54 | 5154 |  | 0 | 300.2 | 492.9393 | 0 | 0 | 0 | 0 | 0 | 0 | 0 | 300.18 | 300.18 | 800.3795 |  | 8.417482 | 300 | 300 | 300 | 310 |  | 21.35264 | 60 | 5154 | 63.05633 | 59.99967 | -3.056664 | 60 | 993.4593 | 0 | 199.999422 | 200.34
03.08.2022 13:16:01 | 01:25:56 | 5156 |  | 0 | 300.2 | 492.9393 | 0 | 0 | 0 | 0 | 0 | 0 | 0 | 300.18 | 300.18 | 800.3795 |  | 8.417323 | 300 | 300 | 300 | 315 |  | 21.35124 | 60 | 5156 | 63.05573 | 59.99987 | -3.055866 | 60 | 993.4593 | 0 | 199.999422 | 200.34
03.08.2022 13:16:03 | 01:25:58 | 5158 |  | 0 | 300.2 | 492.9393 | 0 | 0 | 0 | 0 | 0 | 0 | 0 | 300.18 | 300.18 | 800.3795 |  | 8.41727 | 298.7069 | 300 | 300 | 313 |  | 21.35064 | 60 | 5158 | 63.05493 | 59.99987 | -3.055061 | 60 | 993.4593 | 0 | 199.999422 | 200.34
03.08.2022 13:16:05 | 01:26:00 | 5160 |  | 0 | 300.2 | 492.9393 | 0 | 0 | 0 | 0 | 0 | 0 | 0 | 300.18 | 300.18 | 800.3795 |  | 8.417533 | 300 | 300 | 300 | 313 |  | 21.35023 | 60 | 5160 | 63.05453 | 60.00027 | -3.05426 | 60 | 993.4593 | 0 | 199.999422 | 200.34
03.08.2022 13:16:07 | 01:26:02 | 5162 |  | 0 | 300.2 | 492.9393 | 0 | 0 | 0 | 0 | 0 | 0 | 0 | 300.18 | 300.18 | 800.3795 |  | 8.417746 | 298.7069 | 300 | 300 | 313 |  | 21.34863 | 60 | 5162 | 63.05433 | 59.99987 | -3.054459 | 60 | 993.4593 | 0 | 199.999422 | 200.34
03.08.2022 13:16:09 | 01:26:04 | 5164 |  | 0 | 300.2 | 492.9393 | 0 | 0 | 0 | 0 | 0 | 0 | 0 | 300.18 | 300.18 | 800.3795 |  | 8.417587 | 300 | 300 | 300 | 314 |  | 21.34662 | 60 | 5164 | 63.05332 | 59.99987 | -3.053455 | 60 | 993.4593 | 0 | 199.999422 | 200.34
03.08.2022 13:16:11 | 01:26:06 | 5166 |  | 0 | 300.2 | 492.9393 | 0 | 0 | 0 | 0 | 0 | 0 | 0 | 300.18 | 300.18 | 800.3795 |  | 8.417535 | 297.4138 | 300 | 300 | 314 |  | 21.34522 | 60 | 5166 | 63.05332 | 59.99967 | -3.053654 | 60 | 993.4593 | 0 | 199.999422 | 200.34
03.08.2022 13:16:13 | 01:26:08 | 5168 |  | 0 | 300.2 | 492.9393 | 0 | 0 | 0 | 0 | 0 | 0 | 0 | 300.18 | 300.18 | 800.3795 |  | 8.417109 | 302.5862 | 300 | 300 | 314 |  | 21.34341 | 60 | 5168 | 63.05392 | 60.00047 | -3.053455 | 60 | 993.4593 | 0 | 199.999422 | 200.34
03.08.2022 13:16:15 | 01:26:10 | 5170 |  | 0 | 300.2 | 492.9393 | 0 | 0 | 0 | 0 | 0 | 0 | 0 | 300.18 | 300.18 | 800.3795 |  | 8.417427 | 298.7069 | 300 | 300 | 313 |  | 21.34201 | 60 | 5170 | 63.05332 | 60.00027 | -3.053055 | 60 | 993.4593 | 0 | 199.999422 | 200.34
03.08.2022 13:16:17 | 01:26:12 | 5172 |  | 0 | 300.2 | 492.9393 | 0 | 0 | 0 | 0 | 0 | 0 | 0 | 300.18 | 300.18 | 800.3795 |  | 8.41748 | 298.7069 | 300 | 300 | 312 |  | 21.3406 | 60 | 5172 | 63.05212 | 60.00027 | -3.051853 | 60 | 993.4593 | 0 | 199.999422 | 200.34
03.08.2022 13:16:19 | 01:26:14 | 5174 |  | 0 | 300.2 | 492.9393 | 0 | 0 | 0 | 0 | 0 | 0 | 0 | 300.18 | 300.18 | 800.3795 |  | 8.417269 | 300 | 300 | 300 | 315 |  | 21.3394 | 60 | 5174 | 63.05132 | 60.00027 | -3.051048 | 60 | 993.4593 | 0 | 199.999422 | 200.34
03.08.2022 13:16:21 | 01:26:16 | 5176 |  | 0 | 300.2 | 492.9393 | 0 | 0 | 0 | 0 | 0 | 0 | 0 | 300.18 | 300.18 | 800.3795 |  | 8.417639 | 300 | 300 | 300 | 313 |  | 21.33739 | 60 | 5176 | 63.05031 | 60.00027 | -3.050045 | 60 | 993.4593 | 0 | 199.999422 | 200.34
03.08.2022 13:16:23 | 01:26:18 | 5178 |  | 0 | 300.2 | 492.9393 | 0 | 0 | 0 | 0 | 0 | 0 | 0 | 300.18 | 300.18 | 800.3795 |  | 8.417057 | 297.4138 | 300 | 300 | 312 |  | 21.33619 | 60 | 5178 | 63.05051 | 60.00027 | -3.050247 | 60 | 993.4593 | 0 | 199.999422 | 200.34
03.08.2022 13:16:25 | 01:26:20 | 5180 |  | 0 | 300.2 | 492.9393 | 0 | 0 | 0 | 0 | 0 | 0 | 0 | 300.18 | 300.18 | 800.3795 |  | 8.41748 | 298.7069 | 300 | 300 | 313 |  | 21.33438 | 60 | 5180 | 63.05011 | 60.00047 | -3.049644 | 60 | 993.4593 | 0 | 199.999422 | 200.34
03.08.2022 13:16:27 | 01:26:22 | 5182 |  | 0 | 300.2 | 492.9393 | 0 | 0 | 0 | 0 | 0 | 0 | 0 | 300.18 | 300.18 | 800.3795 |  | 8.417269 | 300 | 300 | 300 | 312 |  | 21.33358 | 60 | 5182 | 63.04951 | 60.00027 | -3.049244 | 60 | 993.4593 | 0 | 199.999422 | 200.34
03.08.2022 13:16:29 | 01:26:24 | 5184 |  | 0 | 300.2 | 492.9393 | 0 | 0 | 0 | 0 | 0 | 0 | 0 | 300.18 | 300.18 | 800.3795 |  | 8.417002 | 297.4138 | 300 | 300 | 312 |  | 21.33258 | 60 | 5184 | 63.04971 | 60.00087 | -3.048843 | 60 | 993.4593 | 0 | 199.999422 | 200.34
03.08.2022 13:16:31 | 01:26:26 | 5186 |  | 0 | 300.2 | 492.9393 | 0 | 0 | 0 | 0 | 0 | 0 | 0 | 300.18 | 300.18 | 800.3795 |  | 8.417532 | 300 | 300 | 300 | 314 |  | 21.33197 | 60 | 5186 | 63.04971 | 60.00067 | -3.049042 | 60 | 993.4593 | 0 | 199.999422 | 200.34
03.08.2022 13:16:33 | 01:26:28 | 5188 |  | 0 | 300.2 | 492.9393 | 0 | 0 | 0 | 0 | 0 | 0 | 0 | 300.18 | 300.18 | 800.3795 |  | 8.417216 | 298.7069 | 300 | 300 | 314 |  | 21.33037 | 60 | 5188 | 63.04891 | 60.00007 | -3.04884 | 60 | 993.4593 | 0 | 199.999422 | 200.34
03.08.2022 13:16:35 | 01:26:30 | 5190 |  | 0 | 300.2 | 492.9393 | 0 | 0 | 0 | 0 | 0 | 0 | 0 | 300.18 | 300.18 | 800.3795 |  | 8.417269 | 298.7069 | 300 | 300 | 313 |  | 21.32977 | 60 | 5190 | 63.04871 | 60.00027 | -3.048443 | 60 | 993.4593 | 0 | 199.999422 | 200.34
03.08.2022 13:16:37 | 01:26:32 | 5192 |  | 0 | 300.2 | 492.9393 | 0 | 0 | 0 | 0 | 0 | 0 | 0 | 300.18 | 300.18 | 800.3795 |  | 8.417534 | 298.7069 | 300 | 300 | 314 |  | 21.32836 | 60 | 5192 | 63.05011 | 60.00007 | -3.050045 | 60 | 993.4593 | 0 | 199.999422 | 200.34
03.08.2022 13:16:39 | 01:26:34 | 5194 |  | 0 | 300.2 | 492.9393 | 0 | 0 | 0 | 0 | 0 | 0 | 0 | 300.18 | 300.18 | 800.3795 |  | 8.417375 | 300 | 300 | 300 | 310 |  | 21.32676 | 60 | 5194 | 63.04991 | 60.00007 | -3.049843 | 60 | 993.4593 | 0 | 199.999422 | 200.34
03.08.2022 13:16:41 | 01:26:36 | 5196 |  | 0 | 300.2 | 492.9393 | 0 | 0 | 0 | 0 | 0 | 0 | 0 | 300.18 | 300.18 | 800.3795 |  | 8.417217 | 298.7069 | 300 | 300 | 312 |  | 21.32555 | 60 | 5196 | 63.05031 | 59.99967 | -3.050644 | 60 | 993.4593 | 0 | 199.999422 | 200.34
03.08.2022 13:16:43 | 01:26:38 | 5198 |  | 0 | 300.2 | 492.9393 | 0 | 0 | 0 | 0 | 0 | 0 | 0 | 300.18 | 300.18 | 800.3795 |  | 8.417533 | 300 | 300 | 300 | 314 |  | 21.32435 | 60 | 5198 | 63.05072 | 60.00027 | -3.050449 | 60 | 993.4593 | 0 | 199.999422 | 200.34
03.08.2022 13:16:45 | 01:26:40 | 5200 |  | 0 | 300.2 | 492.9393 | 0 | 0 | 0 | 0 | 0 | 0 | 0 | 300.18 | 300.18 | 800.3795 |  | 8.41748 | 298.7069 | 300 | 300 | 313 |  | 21.32295 | 60 | 5200 | 63.05072 | 60.00027 | -3.050449 | 60 | 993.4593 | 0 | 199.999422 | 200.34
03.08.2022 13:16:47 | 01:26:42 | 5202 |  | 0 | 300.2 | 492.9393 | 0 | 0 | 0 | 0 | 0 | 0 | 0 | 300.18 | 300.18 | 800.3795 |  | 8.416741 | 300 | 300 | 300 | 314 |  | 21.32174 | 60 | 5202 | 63.05072 | 59.99967 | -3.051048 | 60 | 993.4593 | 0 | 199.999422 | 200.34
03.08.2022 13:16:49 | 01:26:44 | 5204 |  | 0 | 300.2 | 492.9393 | 0 | 0 | 0 | 0 | 0 | 0 | 0 | 300.18 | 300.18 | 800.3795 |  | 8.41674 | 298.7069 | 300 | 300 | 315 |  | 21.32034 | 60 | 5204 | 63.05091 | 60.00007 | -3.050846 | 60 | 993.4593 | 0 | 199.999422 | 200.34
03.08.2022 13:16:51 | 01:26:46 | 5206 |  | 0 | 300.2 | 492.9393 | 0 | 0 | 0 | 0 | 0 | 0 | 0 | 300.18 | 300.18 | 800.3795 |  | 8.416687 | 298.7069 | 300 | 300 | 314 |  | 21.31933 | 60 | 5206 | 63.05292 | 60.00027 | -3.052654 | 60 | 993.4593 | 0 | 199.999422 | 200.34
03.08.2022 13:16:53 | 01:26:48 | 5208 |  | 0 | 300.2 | 492.9393 | 0 | 0 | 0 | 0 | 0 | 0 | 0 | 300.18 | 300.18 | 800.3795 |  | 8.417269 | 298.7069 | 300 | 300 | 313 |  | 21.31713 | 60 | 5208 | 63.05232 | 60.00007 | -3.05225 | 60 | 993.4593 | 0 | 199.999422 | 200.34
03.08.2022 13:16:55 | 01:26:50 | 5210 |  | 0 | 300.2 | 492.9393 | 0 | 0 | 0 | 0 | 0 | 0 | 0 | 300.18 | 300.18 | 800.3795 |  | 8.416685 | 300 | 300 | 300 | 310 |  | 21.31592 | 60 | 5210 | 63.05072 | 60.00067 | -3.050045 | 60 | 993.4593 | 0 | 199.999422 | 200.34
03.08.2022 13:16:57 | 01:26:52 | 5212 |  | 0 | 300.2 | 492.9393 | 0 | 0 | 0 | 0 | 0 | 0 | 0 | 300.18 | 300.18 | 800.3795 |  | 8.416477 | 298.7069 | 300 | 300 | 312 |  | 21.31492 | 60 | 5212 | 63.05051 | 59.99967 | -3.050846 | 60 | 993.4593 | 0 | 199.999422 | 200.34
03.08.2022 13:16:59 | 01:26:54 | 5214 |  | 0 | 300.2 | 492.9393 | 0 | 0 | 0 | 0 | 0 | 0 | 0 | 300.18 | 300.18 | 800.3795 |  | 8.416422 | 300 | 300 | 300 | 315 |  | 21.31452 | 60 | 5214 | 63.04951 | 60.00047 | -3.049042 | 60 | 993.4593 | 0 | 199.999422 | 200.34
03.08.2022 13:17:01 | 01:26:56 | 5216 |  | 0 | 300.2 | 492.9393 | 0 | 0 | 0 | 0 | 0 | 0 | 0 | 300.18 | 300.18 | 800.3795 |  | 8.416792 | 298.7069 | 300 | 300 | 311 |  | 21.31311 | 60 | 5216 | 63.04911 | 60.00047 | -3.048641 | 60 | 993.4593 | 0 | 199.999422 | 200.34
03.08.2022 13:17:03 | 01:26:58 | 5218 |  | 0 | 300.2 | 492.9393 | 0 | 0 | 0 | 0 | 0 | 0 | 0 | 300.18 | 300.18 | 800.3795 |  | 8.416369 | 300 | 300 | 300 | 313 |  | 21.31271 | 60 | 5218 | 63.04911 | 60.00047 | -3.048641 | 60 | 993.4593 | 0 | 199.999422 | 200.34
03.08.2022 13:17:05 | 01:27:00 | 5220 |  | 0 | 300.2 | 492.9393 | 0 | 0 | 0 | 0 | 0 | 0 | 0 | 300.18 | 300.18 | 800.3795 |  | 8.416634 | 300 | 300 | 300 | 311 |  | 21.31111 | 60 | 5220 | 63.04831 | 60.00027 | -3.048038 | 60 | 993.4593 | 0 | 199.999422 | 200.34
03.08.2022 13:17:07 | 01:27:02 | 5222 |  | 0 | 300.2 | 492.9393 | 0 | 0 | 0 | 0 | 0 | 0 | 0 | 300.18 | 300.18 | 800.3795 |  | 8.416475 | 301.2931 | 300 | 300 | 312 |  | 21.3095 | 60 | 5222 | 63.04811 | 60.00027 | -3.04784 | 60 | 993.4593 | 0 | 199.999422 | 200.34
03.08.2022 13:17:09 | 01:27:04 | 5224 |  | 0 | 300.2 | 492.9393 | 0 | 0 | 0 | 0 | 0 | 0 | 0 | 300.18 | 300.18 | 800.3795 |  | 8.416685 | 300 | 300 | 300 | 312 |  | 21.3085 | 60 | 5224 | 63.0479 | 60.00067 | -3.047234 | 60 | 993.4593 | 0 | 199.999422 | 200.34
03.08.2022 13:17:11 | 01:27:06 | 5226 |  | 0 | 300.2 | 492.9393 | 0 | 0 | 0 | 0 | 0 | 0 | 0 | 300.18 | 300.18 | 800.3795 |  | 8.416687 | 298.7069 | 300 | 300 | 314 |  | 21.30729 | 60 | 5226 | 63.0473 | 60.00027 | -3.047035 | 60 | 993.4593 | 0 | 199.999422 | 200.34
03.08.2022 13:17:13 | 01:27:08 | 5228 |  | 0 | 300.2 | 492.9393 | 0 | 0 | 0 | 0 | 0 | 0 | 0 | 300.18 | 300.18 | 800.3795 |  | 8.41658 | 298.7069 | 300 | 300 | 313 |  | 21.30569 | 60 | 5228 | 63.0473 | 60.00047 | -3.046833 | 60 | 993.4593 | 0 | 199.999422 | 200.34
03.08.2022 13:17:15 | 01:27:10 | 5230 |  | 0 | 300.2 | 492.9393 | 0 | 0 | 0 | 0 | 0 | 0 | 0 | 300.18 | 300.18 | 800.3795 |  | 8.416157 | 300 | 300 | 300 | 314 |  | 21.30449 | 60 | 5230 | 63.04771 | 60.00067 | -3.047035 | 60 | 993.4593 | 0 | 199.999422 | 200.34
03.08.2022 13:17:17 | 01:27:12 | 5232 |  | 0 | 300.2 | 492.9393 | 0 | 0 | 0 | 0 | 0 | 0 | 0 | 300.18 | 300.18 | 800.3795 |  | 8.416106 | 298.7069 | 300 | 300 | 314 |  | 21.30348 | 60 | 5232 | 63.0467 | 60.00007 | -3.046635 | 60 | 993.4593 | 0 | 199.999422 | 200.34
03.08.2022 13:17:19 | 01:27:14 | 5234 |  | 0 | 300.2 | 492.9393 | 0 | 0 | 0 | 0 | 0 | 0 | 0 | 300.18 | 300.18 | 800.3795 |  | 8.41621 | 298.7069 | 300 | 300 | 310 |  | 21.30248 | 60 | 5234 | 63.0457 | 60.00047 | -3.045231 | 60 | 993.4593 | 0 | 199.999422 | 200.34
03.08.2022 13:17:21 | 01:27:16 | 5236 |  | 0 | 300.2 | 492.9393 | 0 | 0 | 0 | 0 | 0 | 0 | 0 | 300.18 | 300.18 | 800.3795 |  | 8.416317 | 297.4138 | 300 | 300 | 313 |  | 21.30047 | 60 | 5236 | 63.0463 | 60.00027 | -3.046032 | 60 | 993.4593 | 0 | 199.999422 | 200.34
03.08.2022 13:17:23 | 01:27:18 | 5238 |  | 0 | 300.2 | 492.9393 | 0 | 0 | 0 | 0 | 0 | 0 | 0 | 300.18 | 300.18 | 800.3795 |  | 8.415627 | 298.7069 | 300 | 300 | 310 |  | 21.29867 | 60 | 5238 | 63.0469 | 60.00067 | -3.04623 | 60 | 993.4593 | 0 | 199.999422 | 200.34
03.08.2022 13:17:25 | 01:27:20 | 5240 |  | 0 | 300.2 | 492.9393 | 0 | 0 | 0 | 0 | 0 | 0 | 0 | 300.18 | 300.18 | 800.3795 |  | 8.41584 | 298.7069 | 300 | 300 | 313 |  | 21.29766 | 60 | 5240 | 63.0461 | 60.00047 | -3.045631 | 60 | 993.4593 | 0 | 199.999422 | 200.34
03.08.2022 13:17:27 | 01:27:22 | 5242 |  | 0 | 300.2 | 492.9393 | 0 | 0 | 0 | 0 | 0 | 0 | 0 | 300.18 | 300.18 | 800.3795 |  | 8.415469 | 300 | 300 | 300 | 318 |  | 21.29686 | 60 | 5242 | 63.0453 | 60.00067 | -3.044624 | 60 | 993.4593 | 0 | 199.999422 | 200.34
03.08.2022 13:17:29 | 01:27:24 | 5244 |  | 0 | 300.2 | 492.9393 | 0 | 0 | 0 | 0 | 0 | 0 | 0 | 300.18 | 300.18 | 800.3795 |  | 8.416315 | 300 | 300 | 300 | 311 |  | 21.29546 | 60 | 5244 | 63.0455 | 60.00067 | -3.044827 | 60 | 993.4593 | 0 | 199.999422 | 200.34
03.08.2022 13:17:31 | 01:27:26 | 5246 |  | 0 | 300.2 | 492.9393 | 0 | 0 | 0 | 0 | 0 | 0 | 0 | 300.18 | 300.18 | 800.3795 |  | 8.416104 | 298.7069 | 300 | 300 | 314 |  | 21.29445 | 60 | 5246 | 63.0457 | 60.00067 | -3.045029 | 60 | 993.4593 | 0 | 199.999422 | 200.34
03.08.2022 13:17:33 | 01:27:28 | 5248 |  | 0 | 300.2 | 492.9393 | 0 | 0 | 0 | 0 | 0 | 0 | 0 | 300.18 | 300.18 | 800.3795 |  | 8.415839 | 298.7069 | 300 | 300 | 312 |  | 21.29285 | 60 | 5248 | 63.0455 | 60.00067 | -3.044827 | 60 | 993.4593 | 0 | 199.999422 | 200.34
03.08.2022 13:17:35 | 01:27:30 | 5250 |  | 0 | 300.2 | 492.9393 | 0 | 0 | 0 | 0 | 0 | 0 | 0 | 300.18 | 300.18 | 800.3795 |  | 8.416158 | 298.7069 | 300 | 300 | 315 |  | 21.29165 | 60 | 5250 | 63.04449 | 60.00047 | -3.044025 | 60 | 993.4593 | 0 | 199.999422 | 200.34
03.08.2022 13:17:37 | 01:27:32 | 5252 |  | 0 | 300.2 | 492.9393 | 0 | 0 | 0 | 0 | 0 | 0 | 0 | 300.18 | 300.18 | 800.3795 |  | 8.416 | 298.7069 | 300 | 300 | 311 |  | 21.29084 | 60 | 5252 | 63.0451 | 59.99987 | -3.045231 | 60 | 993.4593 | 0 | 199.999422 | 200.34
03.08.2022 13:17:39 | 01:27:34 | 5254 |  | 0 | 300.2 | 492.9393 | 0 | 0 | 0 | 0 | 0 | 0 | 0 | 300.18 | 300.18 | 800.3795 |  | 8.415682 | 298.7069 | 300 | 300 | 310 |  | 21.28944 | 60 | 5254 | 63.0455 | 60.00047 | -3.045029 | 60 | 993.4593 | 0 | 199.999422 | 200.34
03.08.2022 13:17:41 | 01:27:36 | 5256 |  | 0 | 300.2 | 492.9393 | 0 | 0 | 0 | 0 | 0 | 0 | 0 | 300.18 | 300.18 | 800.3795 |  | 8.416103 | 298.7069 | 300 | 300 | 310 |  | 21.28803 | 60 | 5256 | 63.0469 | 60.00087 | -3.046032 | 60 | 993.4593 | 0 | 199.999422 | 200.34
03.08.2022 13:17:43 | 01:27:38 | 5258 |  | 0 | 300.2 | 492.9393 | 0 | 0 | 0 | 0 | 0 | 0 | 0 | 300.18 | 300.18 | 800.3795 |  | 8.416103 | 300 | 300 | 300 | 310 |  | 21.28623 | 60 | 5258 | 63.0467 | 60.00087 | -3.045834 | 60 | 993.4593 | 0 | 199.999422 | 200.34
03.08.2022 13:17:45 | 01:27:40 | 5260 |  | 0 | 300.2 | 492.9393 | 0 | 0 | 0 | 0 | 0 | 0 | 0 | 300.18 | 300.18 | 800.3795 |  | 8.41637 | 300 | 300 | 300 | 309 |  | 21.28502 | 60 | 5260 | 63.0453 | 60.00007 | -3.045227 | 60 | 993.4593 | 0 | 199.999422 | 200.34
03.08.2022 13:17:47 | 01:27:42 | 5262 |  | 0 | 300.2 | 492.9393 | 0 | 0 | 0 | 0 | 0 | 0 | 0 | 300.18 | 300.18 | 800.3795 |  | 8.416105 | 298.7069 | 300 | 300 | 309 |  | 21.28342 | 60 | 5262 | 63.0453 | 60.00027 | -3.045029 | 60 | 993.4593 | 0 | 199.999422 | 200.34
03.08.2022 13:17:49 | 01:27:44 | 5264 |  | 0 | 300.2 | 492.9393 | 0 | 0 | 0 | 0 | 0 | 0 | 0 | 300.18 | 300.18 | 800.3795 |  | 8.41621 | 298.7069 | 300 | 300 | 313 |  | 21.28242 | 60 | 5264 | 63.0467 | 60.00047 | -3.046234 | 60 | 993.4593 | 0 | 199.999422 | 200.34
03.08.2022 13:17:51 | 01:27:46 | 5266 |  | 0 | 300.2 | 492.9393 | 0 | 0 | 0 | 0 | 0 | 0 | 0 | 300.18 | 300.18 | 800.3795 |  | 8.415894 | 298.7069 | 300 | 300 | 312 |  | 21.28262 | 60 | 5266 | 63.0469 | 60.00027 | -3.046635 | 60 | 993.4593 | 0 | 199.999422 | 200.34
03.08.2022 13:17:53 | 01:27:48 | 5268 |  | 0 | 300.2 | 492.9393 | 0 | 0 | 0 | 0 | 0 | 0 | 0 | 300.18 | 300.18 | 800.3795 |  | 8.416 | 301.2931 | 300 | 300 | 314 |  | 21.28181 | 60 | 5268 | 63.0467 | 59.99987 | -3.046837 | 60 | 993.4593 | 0 | 199.999422 | 200.34
03.08.2022 13:17:55 | 01:27:50 | 5270 |  | 0 | 300.2 | 492.9393 | 0 | 0 | 0 | 0 | 0 | 0 | 0 | 300.18 | 300.18 | 800.3795 |  | 8.415843 | 297.4138 | 300 | 300 | 311 |  | 21.28121 | 60 | 5270 | 63.0469 | 59.99967 | -3.047234 | 60 | 993.4593 | 0 | 199.999422 | 200.34
03.08.2022 13:17:57 | 01:27:52 | 5272 |  | 0 | 300.2 | 492.9393 | 0 | 0 | 0 | 0 | 0 | 0 | 0 | 300.18 | 300.18 | 800.3795 |  | 8.41579 | 300 | 300 | 300 | 314 |  | 21.28021 | 60 | 5272 | 63.04851 | 59.99967 | -3.04884 | 60 | 993.4593 | 0 | 199.999422 | 200.34
03.08.2022 13:17:59 | 01:27:54 | 5274 |  | 0 | 300.2 | 492.9393 | 0 | 0 | 0 | 0 | 0 | 0 | 0 | 300.18 | 300.18 | 800.3795 |  | 8.41558 | 298.7069 | 300 | 300 | 315 |  | 21.2788 | 60 | 5274 | 63.05072 | 59.99926 | -3.051453 | 60 | 993.4593 | 0 | 199.999422 | 200.34
03.08.2022 13:18:01 | 01:27:56 | 5276 |  | 0 | 300.2 | 492.9393 | 0 | 0 | 0 | 0 | 0 | 0 | 0 | 300.18 | 300.18 | 800.3795 |  | 8.415633 | 298.7069 | 300 | 300 | 314 |  | 21.278 | 60 | 5276 | 63.05212 | 59.99907 | -3.053055 | 60 | 993.4593 | 0 | 199.999422 | 200.34
03.08.2022 13:18:03 | 01:27:58 | 5278 |  | 0 | 300.2 | 492.9393 | 0 | 0 | 0 | 0 | 0 | 0 | 0 | 300.18 | 300.18 | 800.3795 |  | 8.415685 | 298.7069 | 300 | 300 | 312 |  | 21.2772 | 60 | 5278 | 63.05392 | 59.99967 | -3.054256 | 60 | 993.4593 | 0 | 199.999422 | 200.34
03.08.2022 13:18:05 | 01:28:00 | 5280 |  | 0 | 300.2 | 492.9393 | 0 | 0 | 0 | 0 | 0 | 0 | 0 | 300.18 | 300.18 | 800.3795 |  | 8.415844 | 301.2931 | 300 | 300 | 314 |  | 21.2764 | 60 | 5280 | 63.05533 | 59.99926 | -3.056065 | 60 | 993.4593 | 0 | 199.999422 | 200.34
03.08.2022 13:18:07 | 01:28:02 | 5282 |  | 0 | 300.2 | 492.9393 | 0 | 0 | 0 | 0 | 0 | 0 | 0 | 300.18 | 300.18 | 800.3795 |  | 8.415526 | 298.7069 | 300 | 300 | 313 |  | 21.27559 | 60 | 5282 | 63.05653 | 59.99947 | -3.057068 | 60 | 993.4593 | 0 | 199.999422 | 200.34
03.08.2022 13:18:09 | 01:28:04 | 5284 |  | 0 | 300.2 | 492.9393 | 0 | 0 | 0 | 0 | 0 | 0 | 0 | 300.18 | 300.18 | 800.3795 |  | 8.415632 | 301.2931 | 300 | 300 | 312 |  | 21.27399 | 60 | 5284 | 63.05693 | 59.99947 | -3.057468 | 60 | 993.4593 | 0 | 199.999422 | 200.34
03.08.2022 13:18:11 | 01:28:06 | 5286 |  | 0 | 300.2 | 492.9393 | 0 | 0 | 0 | 0 | 0 | 0 | 0 | 300.18 | 300.18 | 800.3795 |  | 8.415791 | 298.7069 | 300 | 300 | 310 |  | 21.27379 | 60 | 5286 | 63.05693 | 59.99947 | -3.057468 | 60 | 993.4593 | 0 | 199.999422 | 200.34
03.08.2022 13:18:13 | 01:28:08 | 5288 |  | 0 | 300.2 | 492.9393 | 0 | 0 | 0 | 0 | 0 | 0 | 0 | 300.18 | 300.18 | 800.3795 |  | 8.415738 | 298.7069 | 300 | 300 | 311 |  | 21.27178 | 60 | 5288 | 63.05714 | 59.99926 | -3.057873 | 60 | 993.4593 | 0 | 199.999422 | 200.34
03.08.2022 13:18:15 | 01:28:10 | 5290 |  | 0 | 300.2 | 492.9393 | 0 | 0 | 0 | 0 | 0 | 0 | 0 | 300.18 | 300.18 | 800.3795 |  | 8.415421 | 298.7069 | 300 | 300 | 313 |  | 21.26998 | 60 | 5290 | 63.05733 | 59.99926 | -3.058071 | 60 | 993.4593 | 0 | 199.999422 | 200.34
03.08.2022 13:18:17 | 01:28:12 | 5292 |  | 0 | 300.2 | 492.9393 | 0 | 0 | 0 | 0 | 0 | 0 | 0 | 300.18 | 300.18 | 800.3795 |  | 8.415528 | 300 | 300 | 300 | 316 |  | 21.26857 | 60 | 5292 | 63.05874 | 59.99886 | -3.059879 | 60 | 993.4593 | 0 | 199.999422 | 200.34
03.08.2022 13:18:19 | 01:28:14 | 5294 |  | 0 | 300.2 | 492.9393 | 0 | 0 | 0 | 0 | 0 | 0 | 0 | 300.18 | 300.18 | 800.3795 |  | 8.415632 | 300 | 300 | 300 | 312 |  | 21.26757 | 60 | 5294 | 63.05914 | 59.99926 | -3.059879 | 60 | 993.4593 | 0 | 199.999422 | 200.34
03.08.2022 13:18:21 | 01:28:16 | 5296 |  | 0 | 300.2 | 492.9393 | 0 | 0 | 0 | 0 | 0 | 0 | 0 | 300.18 | 300.18 | 800.3795 |  | 8.415473 | 298.7069 | 300 | 300 | 313 |  | 21.26576 | 60 | 5296 | 63.05954 | 59.99947 | -3.060078 | 60 | 993.4593 | 0 | 199.999422 | 200.34
03.08.2022 13:18:23 | 01:28:18 | 5298 |  | 0 | 300.2 | 492.9393 | 0 | 0 | 0 | 0 | 0 | 0 | 0 | 300.18 | 300.18 | 800.3795 |  | 8.41579 | 301.2931 | 300 | 300 | 312 |  | 21.26496 | 60 | 5298 | 63.05834 | 59.99967 | -3.05867 | 60 | 993.4593 | 0 | 199.999422 | 200.34
03.08.2022 13:18:25 | 01:28:20 | 5300 |  | 0 | 300.2 | 492.9393 | 0 | 0 | 0 | 0 | 0 | 0 | 0 | 300.18 | 300.18 | 800.3795 |  | 8.415632 | 298.7069 | 300 | 300 | 314 |  | 21.26355 | 60 | 5300 | 63.05754 | 59.99947 | -3.058071 | 60 | 993.4593 | 0 | 199.999422 | 200.34
03.08.2022 13:18:27 | 01:28:22 | 5302 |  | 0 | 300.2 | 492.9393 | 0 | 0 | 0 | 0 | 0 | 0 | 0 | 300.18 | 300.18 | 800.3795 |  | 8.415524 | 297.4138 | 300 | 300 | 312 |  | 21.26195 | 60 | 5302 | 63.05593 | 59.99987 | -3.056065 | 60 | 993.4593 | 0 | 199.999422 | 200.34
03.08.2022 13:18:29 | 01:28:24 | 5304 |  | 0 | 300.2 | 492.9393 | 0 | 0 | 0 | 0 | 0 | 0 | 0 | 300.18 | 300.18 | 800.3795 |  | 8.415579 | 300 | 300 | 300 | 310 |  | 21.26014 | 60 | 5304 | 63.05453 | 59.99967 | -3.054859 | 60 | 993.4593 | 0 | 199.999422 | 200.34
03.08.2022 13:18:31 | 01:28:26 | 5306 |  | 0 | 300.2 | 492.9393 | 0 | 0 | 0 | 0 | 0 | 0 | 0 | 300.18 | 300.18 | 800.3795 |  | 8.415419 | 298.7069 | 300 | 300 | 312 |  | 21.25934 | 60 | 5306 | 63.05292 | 60.00007 | -3.052853 | 60 | 993.4593 | 0 | 199.999422 | 200.34
03.08.2022 13:18:33 | 01:28:28 | 5308 |  | 0 | 300.2 | 492.9393 | 0 | 0 | 0 | 0 | 0 | 0 | 0 | 300.18 | 300.18 | 800.3795 |  | 8.415686 | 298.7069 | 300 | 300 | 313 |  | 21.25854 | 60 | 5308 | 63.05212 | 59.99926 | -3.052856 | 60 | 993.4593 | 0 | 199.999422 | 200.34
03.08.2022 13:18:35 | 01:28:30 | 5310 |  | 0 | 300.2 | 492.9393 | 0 | 0 | 0 | 0 | 0 | 0 | 0 | 300.18 | 300.18 | 800.3795 |  | 8.415367 | 300 | 300 | 300 | 313 |  | 21.25753 | 60 | 5310 | 63.05292 | 59.99947 | -3.053455 | 60 | 993.4593 | 0 | 199.999422 | 200.34
03.08.2022 13:18:37 | 01:28:32 | 5312 |  | 0 | 300.2 | 492.9393 | 0 | 0 | 0 | 0 | 0 | 0 | 0 | 300.18 | 300.18 | 800.3795 |  | 8.415897 | 300 | 300 | 300 | 312 |  | 21.25613 | 60 | 5312 | 63.05373 | 59.99907 | -3.054661 | 60 | 993.4593 | 0 | 199.999422 | 200.34
03.08.2022 13:18:39 | 01:28:34 | 5314 |  | 0 | 300.2 | 492.9393 | 0 | 0 | 0 | 0 | 0 | 0 | 0 | 300.18 | 300.18 | 800.3795 |  | 8.415525 | 300 | 300 | 300 | 312 |  | 21.25473 | 60 | 5314 | 63.05433 | 59.99967 | -3.054657 | 60 | 993.4593 | 0 | 199.999422 | 200.34
03.08.2022 13:18:41 | 01:28:36 | 5316 |  | 0 | 300.2 | 492.9393 | 0 | 0 | 0 | 0 | 0 | 0 | 0 | 300.18 | 300.18 | 800.3795 |  | 8.415632 | 300 | 300 | 300 | 314 |  | 21.25412 | 60 | 5316 | 63.05553 | 59.99947 | -3.056065 | 60 | 993.4593 | 0 | 199.999422 | 200.34
03.08.2022 13:18:43 | 01:28:38 | 5318 |  | 0 | 300.2 | 492.9393 | 0 | 0 | 0 | 0 | 0 | 0 | 0 | 300.18 | 300.18 | 800.3795 |  | 8.415739 | 300 | 300 | 300 | 313 |  | 21.25332 | 60 | 5318 | 63.05553 | 59.99907 | -3.056465 | 60 | 993.4593 | 0 | 199.999422 | 200.34
03.08.2022 13:18:45 | 01:28:40 | 5320 |  | 0 | 300.2 | 492.9393 | 0 | 0 | 0 | 0 | 0 | 0 | 0 | 300.18 | 300.18 | 800.3795 |  | 8.415475 | 300 | 300 | 300 | 307 |  | 21.25252 | 60 | 5320 | 63.05633 | 59.99907 | -3.057266 | 60 | 993.4593 | 0 | 199.999422 | 200.34
03.08.2022 13:18:47 | 01:28:42 | 5322 |  | 0 | 300.2 | 492.9393 | 0 | 0 | 0 | 0 | 0 | 0 | 0 | 300.18 | 300.18 | 800.3795 |  | 8.415368 | 300 | 300 | 300 | 311 |  | 21.25091 | 60 | 5322 | 63.05794 | 59.99926 | -3.058674 | 60 | 993.4593 | 0 | 199.999422 | 200.34
03.08.2022 13:18:49 | 01:28:44 | 5324 |  | 0 | 300.2 | 492.9393 | 0 | 0 | 0 | 0 | 0 | 0 | 0 | 300.18 | 300.18 | 800.3795 |  | 8.415951 | 298.7069 | 300 | 300 | 315 |  | 21.24951 | 60 | 5324 | 63.05854 | 59.99907 | -3.059475 | 60 | 993.4593 | 0 | 199.999422 | 200.34
03.08.2022 13:18:51 | 01:28:46 | 5326 |  | 0 | 300.2 | 492.9393 | 0 | 0 | 0 | 0 | 0 | 0 | 0 | 300.18 | 300.18 | 800.3795 |  | 8.415422 | 300 | 300 | 300 | 312 |  | 21.2481 | 60 | 5326 | 63.05954 | 59.99886 | -3.06068 | 60 | 993.4593 | 0 | 199.999422 | 200.34
03.08.2022 13:18:53 | 01:28:48 | 5328 |  | 0 | 300.2 | 492.9393 | 0 | 0 | 0 | 0 | 0 | 0 | 0 | 300.18 | 300.18 | 800.3795 |  | 8.415528 | 300 | 300 | 300 | 312 |  | 21.2465 | 60 | 5328 | 63.06075 | 59.99886 | -3.061886 | 60 | 993.4593 | 0 | 199.999422 | 200.34
03.08.2022 13:18:55 | 01:28:50 | 5330 |  | 0 | 300.2 | 492.9393 | 0 | 0 | 0 | 0 | 0 | 0 | 0 | 300.18 | 300.18 | 800.3795 |  | 8.41558 | 298.7069 | 300 | 300 | 313 |  | 21.2461 | 60 | 5330 | 63.06135 | 59.99926 | -3.062084 | 60 | 993.4593 | 0 | 199.999422 | 200.34
03.08.2022 13:18:57 | 01:28:52 | 5332 |  | 0 | 300.2 | 492.9393 | 0 | 0 | 0 | 0 | 0 | 0 | 0 | 300.18 | 300.18 | 800.3795 |  | 8.415633 | 301.2931 | 300 | 300 | 313 |  | 21.24469 | 60 | 5332 | 63.06235 | 59.99907 | -3.063286 | 60 | 993.4593 | 0 | 199.999422 | 200.34
03.08.2022 13:18:59 | 01:28:54 | 5334 |  | 0 | 300.2 | 492.9393 | 0 | 0 | 0 | 0 | 0 | 0 | 0 | 300.18 | 300.18 | 800.3795 |  | 8.415844 | 302.5862 | 300 | 300 | 316 |  | 21.24449 | 60 | 5334 | 63.06356 | 59.99926 | -3.064293 | 60 | 993.4593 | 0 | 199.999422 | 200.34
03.08.2022 13:19:01 | 01:28:56 | 5336 |  | 0 | 300.2 | 492.9393 | 0 | 0 | 0 | 0 | 0 | 0 | 0 | 300.18 | 300.18 | 800.3795 |  | 8.415474 | 297.4138 | 300 | 300 | 314 |  | 21.24329 | 60 | 5336 | 63.06215 | 59.99926 | -3.062889 | 60 | 993.4593 | 0 | 199.999422 | 200.34
03.08.2022 13:19:03 | 01:28:58 | 5338 |  | 0 | 300.2 | 492.9393 | 0 | 0 | 0 | 0 | 0 | 0 | 0 | 300.18 | 300.18 | 800.3795 |  | 8.415528 | 300 | 300 | 300 | 313 |  | 21.24188 | 60 | 5338 | 63.06235 | 59.99886 | -3.063488 | 60 | 993.4593 | 0 | 199.999422 | 200.34
03.08.2022 13:19:05 | 01:29:00 | 5340 |  | 0 | 300.2 | 492.9393 | 0 | 0 | 0 | 0 | 0 | 0 | 0 | 300.18 | 300.18 | 800.3795 |  | 8.415579 | 300 | 300 | 300 | 314 |  | 21.24048 | 60 | 5340 | 63.06195 | 59.99967 | -3.062283 | 60 | 993.4593 | 0 | 199.999422 | 200.34
03.08.2022 13:19:07 | 01:29:02 | 5342 |  | 0 | 300.2 | 492.9393 | 0 | 0 | 0 | 0 | 0 | 0 | 0 | 300.18 | 300.18 | 800.3795 |  | 8.415367 | 298.7069 | 300 | 300 | 313 |  | 21.23887 | 60 | 5342 | 63.06215 | 59.99967 | -3.062485 | 60 | 993.4593 | 0 | 199.999422 | 200.34
03.08.2022 13:19:09 | 01:29:04 | 5344 |  | 0 | 300.2 | 492.9393 | 0 | 0 | 0 | 0 | 0 | 0 | 0 | 300.18 | 300.18 | 800.3795 |  | 8.415476 | 298.7069 | 300 | 300 | 314 |  | 21.23707 | 60 | 5344 | 63.06135 | 59.99886 | -3.062485 | 60 | 993.4593 | 0 | 199.999422 | 200.34
03.08.2022 13:19:11 | 01:29:06 | 5346 |  | 0 | 300.2 | 492.9393 | 0 | 0 | 0 | 0 | 0 | 0 | 0 | 300.18 | 300.18 | 800.3795 |  | 8.415687 | 298.7069 | 300 | 300 | 315 |  | 21.23606 | 60 | 5346 | 63.06055 | 59.99907 | -3.061481 | 60 | 993.4593 | 0 | 199.999422 | 200.34
03.08.2022 13:19:13 | 01:29:08 | 5348 |  | 0 | 300.2 | 492.9393 | 0 | 0 | 0 | 0 | 0 | 0 | 0 | 300.18 | 300.18 | 800.3795 |  | 8.415686 | 300 | 300 | 300 | 315 |  | 21.23466 | 60 | 5348 | 63.06155 | 59.99926 | -3.062286 | 60 | 993.4593 | 0 | 199.999422 | 200.34
03.08.2022 13:19:15 | 01:29:10 | 5350 |  | 0 | 300.2 | 492.9393 | 0 | 0 | 0 | 0 | 0 | 0 | 0 | 300.18 | 300.18 | 800.3795 |  | 8.415475 | 298.7069 | 300 | 300 | 314 |  | 21.23326 | 60 | 5350 | 63.06215 | 59.99907 | -3.063087 | 60 | 993.4593 | 0 | 199.999422 | 200.34
03.08.2022 13:19:17 | 01:29:12 | 5352 |  | 0 | 300.2 | 492.9393 | 0 | 0 | 0 | 0 | 0 | 0 | 0 | 300.18 | 300.18 | 800.3795 |  | 8.415158 | 301.2931 | 300 | 300 | 313 |  | 21.23165 | 60 | 5352 | 63.06356 | 59.99886 | -3.064693 | 60 | 993.4593 | 0 | 199.999422 | 200.34
03.08.2022 13:19:19 | 01:29:14 | 5354 |  | 0 | 300.2 | 492.9393 | 0 | 0 | 0 | 0 | 0 | 0 | 0 | 300.18 | 300.18 | 800.3795 |  | 8.41521 | 300 | 300 | 300 | 311 |  | 21.23045 | 60 | 5354 | 63.06456 | 59.99926 | -3.065296 | 60 | 993.4593 | 0 | 199.999422 | 200.34
03.08.2022 13:19:21 | 01:29:16 | 5356 |  | 0 | 300.2 | 492.9393 | 0 | 0 | 0 | 0 | 0 | 0 | 0 | 300.18 | 300.18 | 800.3795 |  | 8.415421 | 300 | 300 | 300 | 317 |  | 21.22985 | 60 | 5356 | 63.06556 | 59.99926 | -3.066299 | 60 | 993.4593 | 0 | 199.999422 | 200.34
03.08.2022 13:19:23 | 01:29:18 | 5358 |  | 0 | 300.2 | 492.9393 | 0 | 0 | 0 | 0 | 0 | 0 | 0 | 300.18 | 300.18 | 800.3795 |  | 8.415741 | 298.7069 | 300 | 300 | 311 |  | 21.22844 | 60 | 5358 | 63.06496 | 59.99846 | -3.066498 | 60 | 993.4593 | 0 | 199.999422 | 200.34
03.08.2022 13:19:25 | 01:29:20 | 5360 |  | 0 | 300.2 | 492.9393 | 0 | 0 | 0 | 0 | 0 | 0 | 0 | 300.18 | 300.18 | 800.3795 |  | 8.415317 | 298.7069 | 300 | 300 | 313 |  | 21.22764 | 60 | 5360 | 63.06496 | 59.99886 | -3.066097 | 60 | 993.4593 | 0 | 199.999422 | 200.34
03.08.2022 13:19:27 | 01:29:22 | 5362 |  | 0 | 300.2 | 492.9393 | 0 | 0 | 0 | 0 | 0 | 0 | 0 | 300.18 | 300.18 | 800.3795 |  | 8.415158 | 298.7069 | 300 | 300 | 310 |  | 21.22663 | 60 | 5362 | 63.06676 | 59.99886 | -3.067902 | 60 | 993.4593 | 0 | 199.999422 | 200.34
03.08.2022 13:19:29 | 01:29:24 | 5364 |  | 0 | 300.2 | 492.9393 | 0 | 0 | 0 | 0 | 0 | 0 | 0 | 300.18 | 300.18 | 800.3795 |  | 8.415527 | 298.7069 | 300 | 300 | 313 |  | 21.22563 | 60 | 5364 | 63.06636 | 59.99907 | -3.067299 | 60 | 993.4593 | 0 | 199.999422 | 200.34
03.08.2022 13:19:31 | 01:29:26 | 5366 |  | 0 | 300.2 | 492.9393 | 0 | 0 | 0 | 0 | 0 | 0 | 0 | 300.18 | 300.18 | 800.3795 |  | 8.414841 | 300 | 300 | 300 | 314 |  | 21.22463 | 60 | 5366 | 63.06657 | 59.99907 | -3.067501 | 60 | 993.4593 | 0 | 199.999422 | 200.34
03.08.2022 13:19:33 | 01:29:28 | 5368 |  | 0 | 300.2 | 492.9393 | 0 | 0 | 0 | 0 | 0 | 0 | 0 | 300.18 | 300.18 | 800.3795 |  | 8.414893 | 301.2931 | 300 | 300 | 313 |  | 21.22322 | 60 | 5368 | 63.06657 | 59.99907 | -3.067501 | 60 | 993.4593 | 0 | 199.999422 | 200.34
03.08.2022 13:19:35 | 01:29:30 | 5370 |  | 0 | 300.2 | 492.9393 | 0 | 0 | 0 | 0 | 0 | 0 | 0 | 300.18 | 300.18 | 800.3795 |  | 8.414521 | 298.7069 | 300 | 300 | 311 |  | 21.22282 | 60 | 5370 | 63.06596 | 59.99967 | -3.066296 | 60 | 993.4593 | 0 | 199.999422 | 200.34
03.08.2022 13:19:37 | 01:29:32 | 5372 |  | 0 | 300.2 | 492.9393 | 0 | 0 | 0 | 0 | 0 | 0 | 0 | 300.18 | 300.18 | 800.3795 |  | 8.414257 | 297.4138 | 300 | 300 | 310 |  | 21.22182 | 60 | 5372 | 63.06516 | 59.99967 | -3.065495 | 60 | 993.4593 | 0 | 199.999422 | 200.34
03.08.2022 13:19:39 | 01:29:34 | 5374 |  | 0 | 300.2 | 492.9393 | 0 | 0 | 0 | 0 | 0 | 0 | 0 | 300.18 | 300.18 | 800.3795 |  | 8.414998 | 298.7069 | 300 | 300 | 313 |  | 21.22062 | 60 | 5374 | 63.06295 | 59.99926 | -3.06369 | 60 | 993.4593 | 0 | 199.999422 | 200.34
03.08.2022 13:19:41 | 01:29:36 | 5376 |  | 0 | 300.2 | 492.9393 | 0 | 0 | 0 | 0 | 0 | 0 | 0 | 300.18 | 300.18 | 800.3795 |  | 8.414311 | 298.7069 | 300 | 300 | 314 |  | 21.22001 | 60 | 5376 | 63.06175 | 59.99907 | -3.062687 | 60 | 993.4593 | 0 | 199.999422 | 200.34
03.08.2022 13:19:43 | 01:29:38 | 5378 |  | 0 | 300.2 | 492.9393 | 0 | 0 | 0 | 0 | 0 | 0 | 0 | 300.18 | 300.18 | 800.3795 |  | 8.414048 | 298.7069 | 300 | 300 | 314 |  | 21.21921 | 60 | 5378 | 63.06155 | 59.99886 | -3.062687 | 60 | 993.4593 | 0 | 199.999422 | 200.34
03.08.2022 13:19:45 | 01:29:40 | 5380 |  | 0 | 300.2 | 492.9393 | 0 | 0 | 0 | 0 | 0 | 0 | 0 | 300.18 | 300.18 | 800.3795 |  | 8.414258 | 297.4138 | 300 | 300 | 313 |  | 21.21821 | 60 | 5380 | 63.06255 | 59.99926 | -3.06329 | 60 | 993.4593 | 0 | 199.999422 | 200.34
03.08.2022 13:19:47 | 01:29:42 | 5382 |  | 0 | 300.2 | 492.9393 | 0 | 0 | 0 | 0 | 0 | 0 | 0 | 300.18 | 300.18 | 800.3795 |  | 8.414522 | 298.7069 | 300 | 300 | 313 |  | 21.217 | 60 | 5382 | 63.06376 | 59.99907 | -3.06469 | 60 | 993.4593 | 0 | 199.999422 | 200.34
03.08.2022 13:19:49 | 01:29:44 | 5384 |  | 0 | 300.2 | 492.9393 | 0 | 0 | 0 | 0 | 0 | 0 | 0 | 300.18 | 300.18 | 800.3795 |  | 8.414418 | 300 | 300 | 300 | 317 |  | 21.2154 | 60 | 5384 | 63.06356 | 59.99886 | -3.064693 | 60 | 993.4593 | 0 | 199.999422 | 200.34
03.08.2022 13:19:51 | 01:29:46 | 5386 |  | 0 | 300.2 | 492.9393 | 0 | 0 | 0 | 0 | 0 | 0 | 0 | 300.18 | 300.18 | 800.3795 |  | 8.414418 | 300 | 300 | 300 | 311 |  | 21.2142 | 60 | 5386 | 63.06496 | 59.99866 | -3.066296 | 60 | 993.4593 | 0 | 199.999422 | 200.34
03.08.2022 13:19:53 | 01:29:48 | 5388 |  | 0 | 300.2 | 492.9393 | 0 | 0 | 0 | 0 | 0 | 0 | 0 | 300.18 | 300.18 | 800.3795 |  | 8.414948 | 298.7069 | 300 | 300 | 311 |  | 21.21299 | 60 | 5388 | 63.06596 | 59.99886 | -3.067101 | 60 | 993.4593 | 0 | 199.999422 | 200.34
03.08.2022 13:19:55 | 01:29:50 | 5390 |  | 0 | 300.2 | 492.9393 | 0 | 0 | 0 | 0 | 0 | 0 | 0 | 300.18 | 300.18 | 800.3795 |  | 8.414048 | 298.7069 | 300 | 300 | 314 |  | 21.21119 | 60 | 5390 | 63.06737 | 59.99886 | -3.068504 | 60 | 993.4593 | 0 | 199.999422 | 200.34
03.08.2022 13:19:57 | 01:29:52 | 5392 |  | 0 | 300.2 | 492.9393 | 0 | 0 | 0 | 0 | 0 | 0 | 0 | 300.18 | 300.18 | 800.3795 |  | 8.414207 | 302.5862 | 300 | 300 | 314 |  | 21.21038 | 60 | 5392 | 63.06777 | 59.99886 | -3.068905 | 60 | 993.4593 | 0 | 199.999422 | 200.34
03.08.2022 13:19:59 | 01:29:54 | 5394 |  | 0 | 300.2 | 492.9393 | 0 | 0 | 0 | 0 | 0 | 0 | 0 | 300.18 | 300.18 | 800.3795 |  | 8.414153 | 300 | 300 | 300 | 314 |  | 21.20898 | 60 | 5394 | 63.06777 | 59.99866 | -3.069103 | 60 | 993.4593 | 0 | 199.999422 | 200.34
03.08.2022 13:20:01 | 01:29:56 | 5396 |  | 0 | 300.2 | 492.9393 | 0 | 0 | 0 | 0 | 0 | 0 | 0 | 300.18 | 300.18 | 800.3795 |  | 8.414154 | 298.7069 | 300 | 300 | 311 |  | 21.20717 | 60 | 5396 | 63.06897 | 59.99866 | -3.070309 | 60 | 993.4593 | 0 | 199.999422 | 200.34
03.08.2022 13:20:03 | 01:29:58 | 5398 |  | 0 | 300.2 | 492.9393 | 0 | 0 | 0 | 0 | 0 | 0 | 0 | 300.18 | 300.18 | 800.3795 |  | 8.414683 | 297.4138 | 300 | 300 | 313 |  | 21.20617 | 60 | 5398 | 63.06977 | 59.99866 | -3.07111 | 60 | 993.4593 | 0 | 199.999422 | 200.34
03.08.2022 13:20:05 | 01:30:00 | 5400 |  | 0 | 300.2 | 492.9393 | 0 | 0 | 0 | 0 | 0 | 0 | 0 | 300.18 | 300.18 | 800.3795 |  | 8.414472 | 301.2931 | 300 | 300 | 317 |  | 21.20497 | 60 | 5400 | 63.07118 | 59.99866 | -3.072517 | 60 | 993.4593 | 0 | 199.999422 | 200.34
03.08.2022 13:20:07 | 01:30:02 | 5402 |  | 0 | 300.2 | 492.9393 | 0 | 0 | 0 | 0 | 0 | 0 | 0 | 300.18 | 300.18 | 800.3795 |  | 8.414577 | 300 | 300 | 300 | 316 |  | 21.20336 | 60 | 5402 | 63.07118 | 59.99886 | -3.072319 | 60 | 993.4593 | 0 | 199.999422 | 200.34
03.08.2022 13:20:09 | 01:30:04 | 5404 |  | 0 | 300.2 | 492.9393 | 0 | 0 | 0 | 0 | 0 | 0 | 0 | 300.18 | 300.18 | 800.3795 |  | 8.414629 | 300 | 300 | 300 | 312 |  | 21.20156 | 60 | 5404 | 63.07178 | 59.99886 | -3.072918 | 60 | 993.4593 | 0 | 199.999422 | 200.34
03.08.2022 13:20:11 | 01:30:06 | 5406 |  | 0 | 300.2 | 492.9393 | 0 | 0 | 0 | 0 | 0 | 0 | 0 | 300.18 | 300.18 | 800.3795 |  | 8.414629 | 298.7069 | 300 | 300 | 316 |  | 21.20095 | 60 | 5406 | 63.07158 | 59.99926 | -3.072319 | 60 | 993.4593 | 0 | 199.999422 | 200.34
03.08.2022 13:20:13 | 01:30:08 | 5408 |  | 0 | 300.2 | 492.9393 | 0 | 0 | 0 | 0 | 0 | 0 | 0 | 300.18 | 300.18 | 800.3795 |  | 8.414575 | 301.2931 | 300 | 300 | 313 |  | 21.19915 | 60 | 5408 | 63.07078 | 59.99926 | -3.071514 | 60 | 993.4593 | 0 | 199.999422 | 200.34
03.08.2022 13:20:15 | 01:30:10 | 5410 |  | 0 | 300.2 | 492.9393 | 0 | 0 | 0 | 0 | 0 | 0 | 0 | 300.18 | 300.18 | 800.3795 |  | 8.414734 | 297.4138 | 300 | 300 | 318 |  | 21.19774 | 60 | 5410 | 63.06998 | 59.99926 | -3.070713 | 60 | 993.4593 | 0 | 199.999422 | 200.34
03.08.2022 13:20:17 | 01:30:12 | 5412 |  | 0 | 300.2 | 492.9393 | 0 | 0 | 0 | 0 | 0 | 0 | 0 | 300.18 | 300.18 | 800.3795 |  | 8.414522 | 298.7069 | 300 | 300 | 314 |  | 21.19614 | 60 | 5412 | 63.06837 | 59.99947 | -3.068905 | 60 | 993.4593 | 0 | 199.999422 | 200.34
03.08.2022 13:20:19 | 01:30:14 | 5414 |  | 0 | 300.2 | 492.9393 | 0 | 0 | 0 | 0 | 0 | 0 | 0 | 300.18 | 300.18 | 800.3795 |  | 8.414733 | 297.4138 | 300 | 300 | 314 |  | 21.19533 | 60 | 5414 | 63.06777 | 59.99947 | -3.068302 | 60 | 993.4593 | 0 | 199.999422 | 200.34
03.08.2022 13:20:21 | 01:30:16 | 5416 |  | 0 | 300.2 | 492.9393 | 0 | 0 | 0 | 0 | 0 | 0 | 0 | 300.18 | 300.18 | 800.3795 |  | 8.414469 | 298.7069 | 300 | 300 | 315 |  | 21.19473 | 60 | 5416 | 63.06617 | 59.99967 | -3.066498 | 60 | 993.4593 | 0 | 199.999422 | 200.34
03.08.2022 13:20:23 | 01:30:18 | 5418 |  | 0 | 300.2 | 492.9393 | 0 | 0 | 0 | 0 | 0 | 0 | 0 | 300.18 | 300.18 | 800.3795 |  | 8.414944 | 300 | 300 | 300 | 314 |  | 21.19373 | 60 | 5418 | 63.06556 | 59.99967 | -3.065895 | 60 | 993.4593 | 0 | 199.999422 | 200.34
03.08.2022 13:20:25 | 01:30:20 | 5420 |  | 0 | 300.2 | 492.9393 | 0 | 0 | 0 | 0 | 0 | 0 | 0 | 300.18 | 300.18 | 800.3795 |  | 8.415103 | 301.2931 | 300 | 300 | 314 |  | 21.19273 | 60 | 5420 | 63.06376 | 59.99947 | -3.064289 | 60 | 993.4593 | 0 | 199.999422 | 200.34
03.08.2022 13:20:27 | 01:30:22 | 5422 |  | 0 | 300.2 | 492.9393 | 0 | 0 | 0 | 0 | 0 | 0 | 0 | 300.18 | 300.18 | 800.3795 |  | 8.414416 | 297.4138 | 300 | 300 | 314 |  | 21.19172 | 60 | 5422 | 63.06316 | 59.99947 | -3.06369 | 60 | 993.4593 | 0 | 199.999422 | 200.34
03.08.2022 13:20:29 | 01:30:24 | 5424 |  | 0 | 300.2 | 492.9393 | 0 | 0 | 0 | 0 | 0 | 0 | 0 | 300.18 | 300.18 | 800.3795 |  | 8.414945 | 302.5862 | 300 | 300 | 317 |  | 21.19112 | 60 | 5424 | 63.06416 | 59.99907 | -3.065094 | 60 | 993.4593 | 0 | 199.999422 | 200.34
03.08.2022 13:20:31 | 01:30:26 | 5426 |  | 0 | 300.2 | 492.9393 | 0 | 0 | 0 | 0 | 0 | 0 | 0 | 300.18 | 300.18 | 800.3795 |  | 8.414417 | 300 | 300 | 300 | 314 |  | 21.19032 | 60 | 5426 | 63.06335 | 59.99967 | -3.063686 | 60 | 993.4593 | 0 | 199.999422 | 200.34
03.08.2022 13:20:33 | 01:30:28 | 5428 |  | 0 | 300.2 | 492.9393 | 0 | 0 | 0 | 0 | 0 | 0 | 0 | 300.18 | 300.18 | 800.3795 |  | 8.414838 | 298.7069 | 300 | 300 | 312 |  | 21.18952 | 60 | 5428 | 63.06316 | 59.99987 | -3.06329 | 60 | 993.4593 | 0 | 199.999422 | 200.34
03.08.2022 13:20:35 | 01:30:30 | 5430 |  | 0 | 300.2 | 492.9393 | 0 | 0 | 0 | 0 | 0 | 0 | 0 | 300.18 | 300.18 | 800.3795 |  | 8.414679 | 298.7069 | 300 | 300 | 313 |  | 21.18871 | 60 | 5430 | 63.06275 | 59.99926 | -3.063488 | 60 | 993.4593 | 0 | 199.999422 | 200.34
03.08.2022 13:20:37 | 01:30:32 | 5432 |  | 0 | 300.2 | 492.9393 | 0 | 0 | 0 | 0 | 0 | 0 | 0 | 300.18 | 300.18 | 800.3795 |  | 8.41484 | 300 | 300 | 300 | 313 |  | 21.18771 | 60 | 5432 | 63.06215 | 59.99886 | -3.06329 | 60 | 993.4593 | 0 | 199.999422 | 200.34
03.08.2022 13:20:39 | 01:30:34 | 5434 |  | 0 | 300.2 | 492.9393 | 0 | 0 | 0 | 0 | 0 | 0 | 0 | 300.18 | 300.18 | 800.3795 |  | 8.414735 | 297.4138 | 300 | 300 | 317 |  | 21.18631 | 60 | 5434 | 63.06316 | 59.99846 | -3.064693 | 60 | 993.4593 | 0 | 199.999422 | 200.34
03.08.2022 13:20:41 | 01:30:36 | 5436 |  | 0 | 300.2 | 492.9393 | 0 | 0 | 0 | 0 | 0 | 0 | 0 | 300.18 | 300.18 | 800.3795 |  | 8.414948 | 300 | 300 | 300 | 313 |  | 21.1847 | 60 | 5436 | 63.06576 | 59.99846 | -3.067299 | 60 | 993.4593 | 0 | 199.999422 | 200.34
03.08.2022 13:20:43 | 01:30:38 | 5438 |  | 0 | 300.2 | 492.9393 | 0 | 0 | 0 | 0 | 0 | 0 | 0 | 300.18 | 300.18 | 800.3795 |  | 8.414683 | 297.4138 | 300 | 300 | 316 |  | 21.1835 | 60 | 5438 | 63.06877 | 59.99846 | -3.070309 | 60 | 993.4593 | 0 | 199.999422 | 200.34
03.08.2022 13:20:45 | 01:30:40 | 5440 |  | 0 | 300.2 | 492.9393 | 0 | 0 | 0 | 0 | 0 | 0 | 0 | 300.18 | 300.18 | 800.3795 |  | 8.414683 | 301.2931 | 300 | 300 | 315 |  | 21.18269 | 60 | 5440 | 63.07138 | 59.99826 | -3.07312 | 60 | 993.4593 | 0 | 199.999422 | 200.34
03.08.2022 13:20:47 | 01:30:42 | 5442 |  | 0 | 300.2 | 492.9393 | 0 | 0 | 0 | 0 | 0 | 0 | 0 | 300.18 | 300.18 | 800.3795 |  | 8.415054 | 294.8276 | 300 | 300 | 315 |  | 21.18269 | 60 | 5442 | 63.07339 | 59.99786 | -3.075527 | 60 | 993.4593 | 0 | 199.999422 | 200.34
03.08.2022 13:20:49 | 01:30:44 | 5444 |  | 0 | 300.2 | 492.9393 | 0 | 0 | 0 | 0 | 0 | 0 | 0 | 300.18 | 300.18 | 800.3795 |  | 8.414315 | 301.2931 | 300 | 300 | 312 |  | 21.18109 | 60 | 5444 | 63.0756 | 59.99766 | -3.077934 | 60 | 993.4593 | 0 | 199.999422 | 200.34
03.08.2022 13:20:51 | 01:30:46 | 5446 |  | 0 | 300.2 | 492.9393 | 0 | 0 | 0 | 0 | 0 | 0 | 0 | 300.18 | 300.18 | 800.3795 |  | 8.414158 | 302.5862 | 300 | 300 | 313 |  | 21.17988 | 60 | 5446 | 63.07861 | 59.99786 | -3.080746 | 60 | 993.4593 | 0 | 199.999422 | 200.34
03.08.2022 13:20:53 | 01:30:48 | 5448 |  | 0 | 300.2 | 492.9393 | 0 | 0 | 0 | 0 | 0 | 0 | 0 | 300.18 | 300.18 | 800.3795 |  | 8.414369 | 300 | 300 | 300 | 316 |  | 21.17948 | 60 | 5448 | 63.08081 | 59.99766 | -3.083149 | 60 | 993.4593 | 0 | 199.999422 | 200.34
03.08.2022 13:20:55 | 01:30:50 | 5450 |  | 0 | 300.2 | 492.9393 | 0 | 0 | 0 | 0 | 0 | 0 | 0 | 300.18 | 300.18 | 800.3795 |  | 8.414792 | 300 | 300 | 300 | 316 |  | 21.17828 | 60 | 5450 | 63.08141 | 59.99826 | -3.083153 | 60 | 993.4593 | 0 | 199.999422 | 200.34
03.08.2022 13:20:57 | 01:30:52 | 5452 |  | 0 | 300.2 | 492.9393 | 0 | 0 | 0 | 0 | 0 | 0 | 0 | 300.18 | 300.18 | 800.3795 |  | 8.41479 | 298.7069 | 300 | 300 | 313 |  | 21.17768 | 60 | 5452 | 63.08242 | 59.99846 | -3.083954 | 60 | 993.4593 | 0 | 199.999422 | 200.34
03.08.2022 13:20:59 | 01:30:54 | 5454 |  | 0 | 300.2 | 492.9393 | 0 | 0 | 0 | 0 | 0 | 0 | 0 | 300.18 | 300.18 | 800.3795 |  | 8.414419 | 297.4138 | 300 | 300 | 313 |  | 21.17607 | 60 | 5454 | 63.08181 | 59.99786 | -3.083954 | 60 | 993.4593 | 0 | 199.999422 | 200.34
03.08.2022 13:21:01 | 01:30:56 | 5456 |  | 0 | 300.2 | 492.9393 | 0 | 0 | 0 | 0 | 0 | 0 | 0 | 300.18 | 300.18 | 800.3795 |  | 8.414315 | 298.7069 | 300 | 300 | 316 |  | 21.17507 | 60 | 5456 | 63.08222 | 59.99786 | -3.084358 | 60 | 993.4593 | 0 | 199.999422 | 200.34
03.08.2022 13:21:03 | 01:30:58 | 5458 |  | 0 | 300.2 | 492.9393 | 0 | 0 | 0 | 0 | 0 | 0 | 0 | 300.18 | 300.18 | 800.3795 |  | 8.414527 | 301.2931 | 300 | 300 | 315 |  | 21.17346 | 60 | 5458 | 63.08222 | 59.99806 | -3.084156 | 60 | 993.4593 | 0 | 199.999422 | 200.34
03.08.2022 13:21:05 | 01:31:00 | 5460 |  | 0 | 300.2 | 492.9393 | 0 | 0 | 0 | 0 | 0 | 0 | 0 | 300.18 | 300.18 | 800.3795 |  | 8.414474 | 298.7069 | 300 | 300 | 316 |  | 21.17266 | 60 | 5460 | 63.08222 | 59.99826 | -3.083958 | 60 | 993.4593 | 0 | 199.999422 | 200.34
03.08.2022 13:21:07 | 01:31:02 | 5462 |  | 0 | 300.2 | 492.9393 | 0 | 0 | 0 | 0 | 0 | 0 | 0 | 300.18 | 300.18 | 800.3795 |  | 8.414526 | 296.1207 | 300 | 300 | 312 |  | 21.17126 | 60 | 5462 | 63.08262 | 59.99806 | -3.084557 | 60 | 993.4593 | 0 | 199.999422 | 200.34
03.08.2022 13:21:09 | 01:31:04 | 5464 |  | 0 | 300.2 | 492.9393 | 0 | 0 | 0 | 0 | 0 | 0 | 0 | 300.18 | 300.18 | 800.3795 |  | 8.414791 | 298.7069 | 300 | 300 | 314 |  | 21.17065 | 60 | 5464 | 63.08181 | 59.99806 | -3.083752 | 60 | 993.4593 | 0 | 199.999422 | 200.34
03.08.2022 13:21:11 | 01:31:06 | 5466 |  | 0 | 300.2 | 492.9393 | 0 | 0 | 0 | 0 | 0 | 0 | 0 | 300.18 | 300.18 | 800.3795 |  | 8.41442 | 300 | 300 | 300 | 311 |  | 21.16945 | 60 | 5466 | 63.08242 | 59.99826 | -3.084156 | 60 | 993.4593 | 0 | 199.999422 | 200.34
03.08.2022 13:21:13 | 01:31:08 | 5468 |  | 0 | 300.2 | 492.9393 | 0 | 0 | 0 | 0 | 0 | 0 | 0 | 300.18 | 300.18 | 800.3795 |  | 8.414314 | 298.7069 | 300 | 300 | 312 |  | 21.16885 | 60 | 5468 | 63.08242 | 59.99806 | -3.084354 | 60 | 993.4593 | 0 | 199.999422 | 200.34
03.08.2022 13:21:15 | 01:31:10 | 5470 |  | 0 | 300.2 | 492.9393 | 0 | 0 | 0 | 0 | 0 | 0 | 0 | 300.18 | 300.18 | 800.3795 |  | 8.414156 | 300 | 300 | 300 | 309 |  | 21.16684 | 60 | 5470 | 63.08121 | 59.99826 | -3.082954 | 60 | 993.4593 | 0 | 199.999422 | 200.34
03.08.2022 13:21:17 | 01:31:12 | 5472 |  | 0 | 300.2 | 492.9393 | 0 | 0 | 0 | 0 | 0 | 0 | 0 | 300.18 | 300.18 | 800.3795 |  | 8.414103 | 298.7069 | 300 | 300 | 314 |  | 21.16564 | 60 | 5472 | 63.08121 | 59.99907 | -3.08215 | 60 | 993.4593 | 0 | 199.999422 | 200.34
03.08.2022 13:21:19 | 01:31:14 | 5474 |  | 0 | 300.2 | 492.9393 | 0 | 0 | 0 | 0 | 0 | 0 | 0 | 300.18 | 300.18 | 800.3795 |  | 8.414576 | 300 | 300 | 300 | 312 |  | 21.16403 | 60 | 5474 | 63.08041 | 59.99926 | -3.081146 | 60 | 993.4593 | 0 | 199.999422 | 200.34
03.08.2022 13:21:21 | 01:31:16 | 5476 |  | 0 | 300.2 | 492.9393 | 0 | 0 | 0 | 0 | 0 | 0 | 0 | 300.18 | 300.18 | 800.3795 |  | 8.414205 | 300 | 300 | 300 | 312 |  | 21.16223 | 60 | 5476 | 63.07821 | 59.99886 | -3.079342 | 60 | 993.4593 | 0 | 199.999422 | 200.34
03.08.2022 13:21:23 | 01:31:18 | 5478 |  | 0 | 300.2 | 492.9393 | 0 | 0 | 0 | 0 | 0 | 0 | 0 | 300.18 | 300.18 | 800.3795 |  | 8.414365 | 298.7069 | 300 | 300 | 311 |  | 21.16142 | 60 | 5478 | 63.0766 | 59.99886 | -3.077736 | 60 | 993.4593 | 0 | 199.999422 | 200.34
03.08.2022 13:21:25 | 01:31:20 | 5480 |  | 0 | 300.2 | 492.9393 | 0 | 0 | 0 | 0 | 0 | 0 | 0 | 300.18 | 300.18 | 800.3795 |  | 8.414682 | 301.2931 | 300 | 300 | 314 |  | 21.15922 | 60 | 5480 | 63.07539 | 59.99907 | -3.076328 | 60 | 993.4593 | 0 | 199.999422 | 200.34
03.08.2022 13:21:27 | 01:31:22 | 5482 |  | 0 | 300.2 | 492.9393 | 0 | 0 | 0 | 0 | 0 | 0 | 0 | 300.18 | 300.18 | 800.3795 |  | 8.414365 | 300 | 300 | 300 | 314 |  | 21.15841 | 60 | 5482 | 63.07499 | 59.99907 | -3.075928 | 60 | 993.4593 | 0 | 199.999422 | 200.34
03.08.2022 13:21:29 | 01:31:24 | 5484 |  | 0 | 300.2 | 492.9393 | 0 | 0 | 0 | 0 | 0 | 0 | 0 | 300.18 | 300.18 | 800.3795 |  | 8.413941 | 298.7069 | 300 | 300 | 313 |  | 21.15741 | 60 | 5484 | 63.07439 | 59.99907 | -3.075325 | 60 | 993.4593 | 0 | 199.999422 | 200.34
03.08.2022 13:21:31 | 01:31:26 | 5486 |  | 0 | 300.2 | 492.9393 | 0 | 0 | 0 | 0 | 0 | 0 | 0 | 300.18 | 300.18 | 800.3795 |  | 8.41373 | 300 | 300 | 300 | 315 |  | 21.15641 | 60 | 5486 | 63.07399 | 59.99826 | -3.075729 | 60 | 993.4593 | 0 | 199.999422 | 200.34
03.08.2022 13:21:33 | 01:31:28 | 5488 |  | 0 | 300.2 | 492.9393 | 0 | 0 | 0 | 0 | 0 | 0 | 0 | 300.18 | 300.18 | 800.3795 |  | 8.413892 | 296.1207 | 300 | 300 | 313 |  | 21.1548 | 60 | 5488 | 63.07399 | 59.99907 | -3.074924 | 60 | 993.4593 | 0 | 199.999422 | 200.34
03.08.2022 13:21:35 | 01:31:30 | 5490 |  | 0 | 300.2 | 492.9393 | 0 | 0 | 0 | 0 | 0 | 0 | 0 | 300.18 | 300.18 | 800.3795 |  | 8.414311 | 297.4138 | 300 | 300 | 312 |  | 21.154 | 60 | 5490 | 63.07499 | 59.99907 | -3.075928 | 60 | 993.4593 | 0 | 199.999422 | 200.34
03.08.2022 13:21:37 | 01:31:32 | 5492 |  | 0 | 300.2 | 492.9393 | 0 | 0 | 0 | 0 | 0 | 0 | 0 | 300.18 | 300.18 | 800.3795 |  | 8.413783 | 301.2931 | 300 | 300 | 314 |  | 21.1528 | 60 | 5492 | 63.07479 | 59.99907 | -3.075726 | 60 | 993.4593 | 0 | 199.999422 | 200.34
03.08.2022 13:21:39 | 01:31:34 | 5494 |  | 0 | 300.2 | 492.9393 | 0 | 0 | 0 | 0 | 0 | 0 | 0 | 300.18 | 300.18 | 800.3795 |  | 8.413889 | 300 | 300 | 300 | 311 |  | 21.15099 | 60 | 5494 | 63.07379 | 59.99926 | -3.074524 | 60 | 993.4593 | 0 | 199.999422 | 200.34
03.08.2022 13:21:41 | 01:31:36 | 5496 |  | 0 | 300.2 | 492.9393 | 0 | 0 | 0 | 0 | 0 | 0 | 0 | 300.18 | 300.18 | 800.3795 |  | 8.414152 | 297.4138 | 300 | 300 | 313 |  | 21.15059 | 60 | 5496 | 63.07459 | 59.99926 | -3.075329 | 60 | 993.4593 | 0 | 199.999422 | 200.34
03.08.2022 13:21:43 | 01:31:38 | 5498 |  | 0 | 300.2 | 492.9393 | 0 | 0 | 0 | 0 | 0 | 0 | 0 | 300.18 | 300.18 | 800.3795 |  | 8.414628 | 300 | 300 | 300 | 312 |  | 21.14959 | 60 | 5498 | 63.07339 | 59.99926 | -3.074123 | 60 | 993.4593 | 0 | 199.999422 | 200.34
03.08.2022 13:21:45 | 01:31:40 | 5500 |  | 0 | 300.2 | 492.9393 | 0 | 0 | 0 | 0 | 0 | 0 | 0 | 300.18 | 300.18 | 800.3795 |  | 8.413994 | 298.7069 | 300 | 300 | 312 |  | 21.14919 | 60 | 5500 | 63.07339 | 59.99926 | -3.074123 | 60 | 993.4593 | 0 | 199.999422 | 200.34
03.08.2022 13:21:47 | 01:31:42 | 5502 |  | 0 | 300.2 | 492.9393 | 0 | 0 | 0 | 0 | 0 | 0 | 0 | 300.18 | 300.18 | 800.3795 |  | 8.414205 | 297.4138 | 300 | 300 | 310 |  | 21.14919 | 60 | 5502 | 63.07319 | 59.99967 | -3.073521 | 60 | 993.4593 | 0 | 199.999422 | 200.34
03.08.2022 13:21:49 | 01:31:44 | 5504 |  | 0 | 300.2 | 492.9393 | 0 | 0 | 0 | 0 | 0 | 0 | 0 | 300.18 | 300.18 | 800.3795 |  | 8.414521 | 298.7069 | 300 | 300 | 312 |  | 21.14878 | 60 | 5504 | 63.07259 | 59.99967 | -3.072918 | 60 | 993.4593 | 0 | 199.999422 | 200.34
03.08.2022 13:21:51 | 01:31:46 | 5506 |  | 0 | 300.2 | 492.9393 | 0 | 0 | 0 | 0 | 0 | 0 | 0 | 300.18 | 300.18 | 800.3795 |  | 8.413781 | 300 | 300 | 300 | 312 |  | 21.14858 | 60 | 5506 | 63.07178 | 59.99947 | -3.072315 | 60 | 993.4593 | 0 | 199.999422 | 200.34
03.08.2022 13:21:53 | 01:31:48 | 5508 |  | 0 | 300.2 | 492.9393 | 0 | 0 | 0 | 0 | 0 | 0 | 0 | 300.18 | 300.18 | 800.3795 |  | 8.414099 | 296.1207 | 300 | 300 | 315 |  | 21.14718 | 60 | 5508 | 63.07018 | 60.00027 | -3.069912 | 60 | 993.4593 | 0 | 199.999422 | 200.34
03.08.2022 13:21:55 | 01:31:50 | 5510 |  | 0 | 300.2 | 492.9393 | 0 | 0 | 0 | 0 | 0 | 0 | 0 | 300.18 | 300.18 | 800.3795 |  | 8.414043 | 298.7069 | 300 | 300 | 313 |  | 21.14577 | 60 | 5510 | 63.06918 | 60.00047 | -3.068707 | 60 | 993.4593 | 0 | 199.999422 | 200.34
03.08.2022 13:21:57 | 01:31:52 | 5512 |  | 0 | 300.2 | 492.9393 | 0 | 0 | 0 | 0 | 0 | 0 | 0 | 300.18 | 300.18 | 800.3795 |  | 8.413567 | 300 | 300 | 300 | 311 |  | 21.14517 | 60 | 5512 | 63.06657 | 60.00087 | -3.065697 | 60 | 993.4593 | 0 | 199.999422 | 200.34
03.08.2022 13:21:59 | 01:31:54 | 5514 |  | 0 | 300.2 | 492.9393 | 0 | 0 | 0 | 0 | 0 | 0 | 0 | 300.18 | 300.18 | 800.3795 |  | 8.413936 | 298.7069 | 300 | 300 | 316 |  | 21.14377 | 60 | 5514 | 63.06456 | 60.00087 | -3.06369 | 60 | 993.4593 | 0 | 199.999422 | 200.34
03.08.2022 13:22:01 | 01:31:56 | 5516 |  | 0 | 300.2 | 492.9393 | 0 | 0 | 0 | 0 | 0 | 0 | 0 | 300.18 | 300.18 | 800.3795 |  | 8.41383 | 298.7069 | 300 | 300 | 315 |  | 21.14277 | 60 | 5516 | 63.06195 | 60.00087 | -3.061081 | 60 | 993.4593 | 0 | 199.999422 | 200.34
03.08.2022 13:22:03 | 01:31:58 | 5518 |  | 0 | 300.2 | 492.9393 | 0 | 0 | 0 | 0 | 0 | 0 | 0 | 300.18 | 300.18 | 800.3795 |  | 8.41346 | 298.7069 | 300 | 300 | 313 |  | 21.14256 | 60 | 5518 | 63.06015 | 60.00107 | -3.059074 | 60 | 993.4593 | 0 | 199.999422 | 200.34
03.08.2022 13:22:05 | 01:32:00 | 5520 |  | 0 | 300.2 | 492.9393 | 0 | 0 | 0 | 0 | 0 | 0 | 0 | 300.18 | 300.18 | 800.3795 |  | 8.413723 | 297.4138 | 300 | 300 | 312 |  | 21.14116 | 60 | 5520 | 63.05874 | 60.00107 | -3.057671 | 60 | 993.4593 | 0 | 199.999422 | 200.34
03.08.2022 13:22:07 | 01:32:02 | 5522 |  | 0 | 300.2 | 492.9393 | 0 | 0 | 0 | 0 | 0 | 0 | 0 | 300.18 | 300.18 | 800.3795 |  | 8.413195 | 300 | 300 | 300 | 312 |  | 21.14076 | 60 | 5522 | 63.05814 | 60.00047 | -3.057671 | 60 | 993.4593 | 0 | 199.999422 | 200.34
03.08.2022 13:22:09 | 01:32:04 | 5524 |  | 0 | 300.2 | 492.9393 | 0 | 0 | 0 | 0 | 0 | 0 | 0 | 300.18 | 300.18 | 800.3795 |  | 8.413461 | 298.7069 | 300 | 300 | 312 |  | 21.13955 | 60 | 5524 | 63.05693 | 60.00067 | -3.056263 | 60 | 993.4593 | 0 | 199.999422 | 200.34
03.08.2022 13:22:11 | 01:32:06 | 5526 |  | 0 | 300.2 | 492.9393 | 0 | 0 | 0 | 0 | 0 | 0 | 0 | 300.18 | 300.18 | 800.3795 |  | 8.413407 | 297.4138 | 300 | 300 | 312 |  | 21.13875 | 60 | 5526 | 63.05733 | 60.00067 | -3.056664 | 60 | 993.4593 | 0 | 199.999422 | 200.34
03.08.2022 13:22:13 | 01:32:08 | 5528 |  | 0 | 300.2 | 492.9393 | 0 | 0 | 0 | 0 | 0 | 0 | 0 | 300.18 | 300.18 | 800.3795 |  | 8.413037 | 300 | 300 | 300 | 312 |  | 21.13755 | 60 | 5528 | 63.05754 | 60.00087 | -3.056667 | 60 | 993.4593 | 0 | 199.999422 | 200.34
03.08.2022 13:22:15 | 01:32:10 | 5530 |  | 0 | 300.2 | 492.9393 | 0 | 0 | 0 | 0 | 0 | 0 | 0 | 300.18 | 300.18 | 800.3795 |  | 8.413142 | 302.5862 | 300 | 300 | 315 |  | 21.13614 | 60 | 5530 | 63.05733 | 60.00067 | -3.056664 | 60 | 993.4593 | 0 | 199.999422 | 200.34
03.08.2022 13:22:17 | 01:32:12 | 5532 |  | 0 | 300.2 | 492.9393 | 0 | 0 | 0 | 0 | 0 | 0 | 0 | 300.18 | 300.18 | 800.3795 |  | 8.413407 | 298.7069 | 300 | 300 | 313 |  | 21.13534 | 60 | 5532 | 63.05714 | 60.00047 | -3.056667 | 60 | 993.4593 | 0 | 199.999422 | 200.34
03.08.2022 13:22:19 | 01:32:14 | 5534 |  | 0 | 300.2 | 492.9393 | 0 | 0 | 0 | 0 | 0 | 0 | 0 | 300.18 | 300.18 | 800.3795 |  | 8.413143 | 300 | 300 | 300 | 314 |  | 21.13434 | 60 | 5534 | 63.05754 | 60.00087 | -3.056667 | 60 | 993.4593 | 0 | 199.999422 | 200.34
03.08.2022 13:22:21 | 01:32:16 | 5536 |  | 0 | 300.2 | 492.9393 | 0 | 0 | 0 | 0 | 0 | 0 | 0 | 300.18 | 300.18 | 800.3795 |  | 8.413301 | 300 | 300 | 300 | 313 |  | 21.13334 | 60 | 5536 | 63.05834 | 60.00087 | -3.057468 | 60 | 993.4593 | 0 | 199.999422 | 200.34
03.08.2022 13:22:23 | 01:32:18 | 5538 |  | 0 | 300.2 | 492.9393 | 0 | 0 | 0 | 0 | 0 | 0 | 0 | 300.18 | 300.18 | 800.3795 |  | 8.413195 | 300 | 300 | 300 | 311 |  | 21.13173 | 60 | 5538 | 63.05794 | 60.00107 | -3.056866 | 60 | 993.4593 | 0 | 199.999422 | 200.34
03.08.2022 13:22:25 | 01:32:20 | 5540 |  | 0 | 300.2 | 492.9393 | 0 | 0 | 0 | 0 | 0 | 0 | 0 | 300.18 | 300.18 | 800.3795 |  | 8.413353 | 302.5862 | 300 | 300 | 315 |  | 21.13073 | 60 | 5540 | 63.05693 | 60.00127 | -3.055664 | 60 | 993.4593 | 0 | 199.999422 | 200.34
03.08.2022 13:22:27 | 01:32:22 | 5542 |  | 0 | 300.2 | 492.9393 | 0 | 0 | 0 | 0 | 0 | 0 | 0 | 300.18 | 300.18 | 800.3795 |  | 8.413035 | 300 | 300 | 300 | 313 |  | 21.12992 | 60 | 5542 | 63.05553 | 60.00187 | -3.053658 | 60 | 993.4593 | 0 | 199.999422 | 200.34
03.08.2022 13:22:29 | 01:32:24 | 5544 |  | 0 | 300.2 | 492.9393 | 0 | 0 | 0 | 0 | 0 | 0 | 0 | 300.18 | 300.18 | 800.3795 |  | 8.413456 | 297.4138 | 300 | 300 | 312 |  | 21.12852 | 60 | 5544 | 63.05332 | 60.00127 | -3.052052 | 60 | 993.4593 | 0 | 199.999422 | 200.34
03.08.2022 13:22:31 | 01:32:26 | 5546 |  | 0 | 300.2 | 492.9393 | 0 | 0 | 0 | 0 | 0 | 0 | 0 | 300.18 | 300.18 | 800.3795 |  | 8.413352 | 298.7069 | 300 | 300 | 312 |  | 21.12691 | 60 | 5546 | 63.05232 | 60.00087 | -3.051449 | 60 | 993.4593 | 0 | 199.999422 | 200.34
03.08.2022 13:22:33 | 01:32:28 | 5548 |  | 0 | 300.2 | 492.9393 | 0 | 0 | 0 | 0 | 0 | 0 | 0 | 300.18 | 300.18 | 800.3795 |  | 8.413724 | 302.5862 | 300 | 300 | 316 |  | 21.12511 | 60 | 5548 | 63.05132 | 60.00087 | -3.050446 | 60 | 993.4593 | 0 | 199.999422 | 200.34
03.08.2022 13:22:35 | 01:32:30 | 5550 |  | 0 | 300.2 | 492.9393 | 0 | 0 | 0 | 0 | 0 | 0 | 0 | 300.18 | 300.18 | 800.3795 |  | 8.413406 | 301.2931 | 300 | 300 | 316 |  | 21.1239 | 60 | 5550 | 63.05132 | 60.00107 | -3.050243 | 60 | 993.4593 | 0 | 199.999422 | 200.34
03.08.2022 13:22:37 | 01:32:32 | 5552 |  | 0 | 300.2 | 492.9393 | 0 | 0 | 0 | 0 | 0 | 0 | 0 | 300.18 | 300.18 | 800.3795 |  | 8.413671 | 297.4138 | 300 | 300 | 312 |  | 21.1221 | 60 | 5552 | 63.05292 | 60.00107 | -3.051849 | 60 | 993.4593 | 0 | 199.999422 | 200.34
03.08.2022 13:22:39 | 01:32:34 | 5554 |  | 0 | 300.2 | 492.9393 | 0 | 0 | 0 | 0 | 0 | 0 | 0 | 300.18 | 300.18 | 800.3795 |  | 8.413247 | 300 | 300 | 300 | 314 |  | 21.12069 | 60 | 5554 | 63.05312 | 60.00107 | -3.052052 | 60 | 993.4593 | 0 | 199.999422 | 200.34
03.08.2022 13:22:41 | 01:32:36 | 5556 |  | 0 | 300.2 | 492.9393 | 0 | 0 | 0 | 0 | 0 | 0 | 0 | 300.18 | 300.18 | 800.3795 |  | 8.413301 | 298.7069 | 300 | 300 | 318 |  | 21.11909 | 60 | 5556 | 63.05373 | 60.00067 | -3.053055 | 60 | 993.4593 | 0 | 199.999422 | 200.34
03.08.2022 13:22:43 | 01:32:38 | 5558 |  | 0 | 300.2 | 492.9393 | 0 | 0 | 0 | 0 | 0 | 0 | 0 | 300.18 | 300.18 | 800.3795 |  | 8.413619 | 300 | 300 | 300 | 316 |  | 21.11849 | 60 | 5558 | 63.05433 | 60.00087 | -3.053455 | 60 | 993.4593 | 0 | 199.999422 | 200.34
03.08.2022 13:22:45 | 01:32:40 | 5560 |  | 0 | 300.2 | 492.9393 | 0 | 0 | 0 | 0 | 0 | 0 | 0 | 300.18 | 300.18 | 800.3795 |  | 8.413671 | 302.5862 | 300 | 300 | 313 |  | 21.11688 | 60 | 5560 | 63.05433 | 60.00107 | -3.053253 | 60 | 993.4593 | 0 | 199.999422 | 200.34
03.08.2022 13:22:47 | 01:32:42 | 5562 |  | 0 | 300.2 | 492.9393 | 0 | 0 | 0 | 0 | 0 | 0 | 0 | 300.18 | 300.18 | 800.3795 |  | 8.413882 | 298.7069 | 300 | 300 | 314 |  | 21.11508 | 60 | 5562 | 63.05453 | 60.00127 | -3.053257 | 60 | 993.4593 | 0 | 199.999422 | 200.34
03.08.2022 13:22:49 | 01:32:44 | 5564 |  | 0 | 300.2 | 492.9393 | 0 | 0 | 0 | 0 | 0 | 0 | 0 | 300.18 | 300.18 | 800.3795 |  | 8.413458 | 300 | 300 | 300 | 315 |  | 21.11427 | 60 | 5564 | 63.05352 | 60.00127 | -3.052254 | 60 | 993.4593 | 0 | 199.999422 | 200.34
03.08.2022 13:22:51 | 01:32:46 | 5566 |  | 0 | 300.2 | 492.9393 | 0 | 0 | 0 | 0 | 0 | 0 | 0 | 300.18 | 300.18 | 800.3795 |  | 8.413511 | 298.7069 | 300 | 300 | 315 |  | 21.11367 | 60 | 5566 | 63.05292 | 60.00147 | -3.051449 | 60 | 993.4593 | 0 | 199.999422 | 200.34
03.08.2022 13:22:53 | 01:32:48 | 5568 |  | 0 | 300.2 | 492.9393 | 0 | 0 | 0 | 0 | 0 | 0 | 0 | 300.18 | 300.18 | 800.3795 |  | 8.413669 | 300 | 300 | 300 | 311 |  | 21.11267 | 60 | 5568 | 63.05212 | 60.00167 | -3.050446 | 60 | 993.4593 | 0 | 199.999422 | 200.34
03.08.2022 13:22:55 | 01:32:50 | 5570 |  | 0 | 300.2 | 492.9393 | 0 | 0 | 0 | 0 | 0 | 0 | 0 | 300.18 | 300.18 | 800.3795 |  | 8.413774 | 298.7069 | 300 | 300 | 311 |  | 21.11166 | 60 | 5570 | 63.05072 | 60.00187 | -3.048843 | 60 | 993.4593 | 0 | 199.999422 | 200.34
03.08.2022 13:22:57 | 01:32:52 | 5572 |  | 0 | 300.2 | 492.9393 | 0 | 0 | 0 | 0 | 0 | 0 | 0 | 300.18 | 300.18 | 800.3795 |  | 8.414038 | 298.7069 | 300 | 300 | 316 |  | 21.11046 | 60 | 5572 | 63.04911 | 60.00147 | -3.047638 | 60 | 993.4593 | 0 | 199.999422 | 200.34
03.08.2022 13:22:59 | 01:32:54 | 5574 |  | 0 | 300.2 | 492.9393 | 0 | 0 | 0 | 0 | 0 | 0 | 0 | 300.18 | 300.18 | 800.3795 |  | 8.413934 | 298.7069 | 300 | 300 | 315 |  | 21.10926 | 60 | 5574 | 63.04771 | 60.00167 | -3.046032 | 60 | 993.4593 | 0 | 199.999422 | 200.34
03.08.2022 13:23:01 | 01:32:56 | 5576 |  | 0 | 300.2 | 492.9393 | 0 | 0 | 0 | 0 | 0 | 0 | 0 | 300.18 | 300.18 | 800.3795 |  | 8.413774 | 300 | 300 | 300 | 313 |  | 21.10805 | 60 | 5576 | 63.0475 | 60.00107 | -3.046432 | 60 | 993.4593 | 0 | 199.999422 | 200.34
03.08.2022 13:23:03 | 01:32:58 | 5578 |  | 0 | 300.2 | 492.9393 | 0 | 0 | 0 | 0 | 0 | 0 | 0 | 300.18 | 300.18 | 800.3795 |  | 8.413406 | 300 | 300 | 300 | 311 |  | 21.10705 | 60 | 5578 | 63.0469 | 60.00127 | -3.045631 | 60 | 993.4593 | 0 | 199.999422 | 200.34
03.08.2022 13:23:05 | 01:33:00 | 5580 |  | 0 | 300.2 | 492.9393 | 0 | 0 | 0 | 0 | 0 | 0 | 0 | 300.18 | 300.18 | 800.3795 |  | 8.413722 | 301.2931 | 300 | 300 | 314 |  | 21.10564 | 60 | 5580 | 63.0467 | 60.00127 | -3.045433 | 60 | 993.4593 | 0 | 199.999422 | 200.34
03.08.2022 13:23:07 | 01:33:02 | 5582 |  | 0 | 300.2 | 492.9393 | 0 | 0 | 0 | 0 | 0 | 0 | 0 | 300.18 | 300.18 | 800.3795 |  | 8.413352 | 298.7069 | 300 | 300 | 314 |  | 21.10484 | 60 | 5582 | 63.0475 | 60.00127 | -3.046234 | 60 | 993.4593 | 0 | 199.999422 | 200.34
03.08.2022 13:23:09 | 01:33:04 | 5584 |  | 0 | 300.2 | 492.9393 | 0 | 0 | 0 | 0 | 0 | 0 | 0 | 300.18 | 300.18 | 800.3795 |  | 8.413352 | 300 | 300 | 300 | 313 |  | 21.10364 | 60 | 5584 | 63.04771 | 60.00167 | -3.046032 | 60 | 993.4593 | 0 | 199.999422 | 200.34
03.08.2022 13:23:11 | 01:33:06 | 5586 |  | 0 | 300.2 | 492.9393 | 0 | 0 | 0 | 0 | 0 | 0 | 0 | 300.18 | 300.18 | 800.3795 |  | 8.413298 | 298.7069 | 300 | 300 | 314 |  | 21.10264 | 60 | 5586 | 63.04771 | 60.00147 | -3.046234 | 60 | 993.4593 | 0 | 199.999422 | 200.34
03.08.2022 13:23:13 | 01:33:08 | 5588 |  | 0 | 300.2 | 492.9393 | 0 | 0 | 0 | 0 | 0 | 0 | 0 | 300.18 | 300.18 | 800.3795 |  | 8.413352 | 300 | 300 | 300 | 313 |  | 21.10143 | 60 | 5588 | 63.04771 | 60.00147 | -3.046234 | 60 | 993.4593 | 0 | 199.999422 | 200.34
03.08.2022 13:23:15 | 01:33:10 | 5590 |  | 0 | 300.2 | 492.9393 | 0 | 0 | 0 | 0 | 0 | 0 | 0 | 300.18 | 300.18 | 800.3795 |  | 8.413087 | 300 | 300 | 300 | 313 |  | 21.10143 | 60 | 5590 | 63.04771 | 60.00147 | -3.046234 | 60 | 993.4593 | 0 | 199.999422 | 200.34
03.08.2022 13:23:17 | 01:33:12 | 5592 |  | 0 | 300.2 | 492.9393 | 0 | 0 | 0 | 0 | 0 | 0 | 0 | 300.18 | 300.18 | 800.3795 |  | 8.41314 | 297.4138 | 300 | 300 | 315 |  | 21.09882 | 60 | 5592 | 63.0473 | 60.00147 | -3.04583 | 60 | 993.4593 | 0 | 199.999422 | 200.34
03.08.2022 13:23:19 | 01:33:14 | 5594 |  | 0 | 300.2 | 492.9393 | 0 | 0 | 0 | 0 | 0 | 0 | 0 | 300.18 | 300.18 | 800.3795 |  | 8.413299 | 297.4138 | 300 | 300 | 315 |  | 21.09882 | 60 | 5594 | 63.0473 | 60.00147 | -3.04583 | 60 | 993.4593 | 0 | 199.999422 | 200.34
03.08.2022 13:23:21 | 01:33:16 | 5596 |  | 0 | 300.2 | 492.9393 | 0 | 0 | 0 | 0 | 0 | 0 | 0 | 300.18 | 300.18 | 800.3795 |  | 8.412769 | 298.7069 | 300 | 300 | 313 |  | 21.09742 | 60 | 5596 | 63.0469 | 60.00167 | -3.045227 | 60 | 993.4593 | 0 | 199.999422 | 200.34
03.08.2022 13:23:23 | 01:33:18 | 5598 |  | 0 | 300.2 | 492.9393 | 0 | 0 | 0 | 0 | 0 | 0 | 0 | 300.18 | 300.18 | 800.3795 |  | 8.412717 | 301.2931 | 300 | 300 | 314 |  | 21.09641 | 60 | 5598 | 63.0453 | 60.00147 | -3.043823 | 60 | 993.4593 | 0 | 199.999422 | 200.34
03.08.2022 13:23:25 | 01:33:20 | 5600 |  | 0 | 300.2 | 492.9393 | 0 | 0 | 0 | 0 | 0 | 0 | 0 | 300.18 | 300.18 | 800.3795 |  | 8.412875 | 301.2931 | 300 | 300 | 318 |  | 21.09521 | 60 | 5600 | 63.0449 | 60.00167 | -3.043221 | 60 | 993.4593 | 0 | 199.999422 | 200.34
03.08.2022 13:23:27 | 01:33:22 | 5602 |  | 0 | 300.2 | 492.9393 | 0 | 0 | 0 | 0 | 0 | 0 | 0 | 300.18 | 300.18 | 800.3795 |  | 8.412506 | 298.7069 | 300 | 300 | 319 |  | 21.09421 | 60 | 5602 | 63.0447 | 60.00127 | -3.043427 | 60 | 993.4593 | 0 | 199.999422 | 200.34
03.08.2022 13:23:29 | 01:33:24 | 5604 |  | 0 | 300.2 | 492.9393 | 0 | 0 | 0 | 0 | 0 | 0 | 0 | 300.18 | 300.18 | 800.3795 |  | 8.413032 | 296.1207 | 300 | 300 | 315 |  | 21.0926 | 60 | 5604 | 63.04429 | 60.00227 | -3.042019 | 60 | 993.4593 | 0 | 199.999422 | 200.34
03.08.2022 13:23:31 | 01:33:26 | 5606 |  | 0 | 300.2 | 492.9393 | 0 | 0 | 0 | 0 | 0 | 0 | 0 | 300.18 | 300.18 | 800.3795 |  | 8.41256 | 300 | 300 | 300 | 314 |  | 21.0912 | 60 | 5606 | 63.0447 | 60.00127 | -3.043427 | 60 | 993.4593 | 0 | 199.999422 | 200.34
03.08.2022 13:23:33 | 01:33:28 | 5608 |  | 0 | 300.2 | 492.9393 | 0 | 0 | 0 | 0 | 0 | 0 | 0 | 300.18 | 300.18 | 800.3795 |  | 8.412825 | 300 | 300 | 300 | 316 |  | 21.0906 | 60 | 5608 | 63.04289 | 60.00107 | -3.041817 | 60 | 993.4593 | 0 | 199.999422 | 200.34
03.08.2022 13:23:35 | 01:33:30 | 5610 |  | 0 | 300.2 | 492.9393 | 0 | 0 | 0 | 0 | 0 | 0 | 0 | 300.18 | 300.18 | 800.3795 |  | 8.412506 | 300 | 300 | 300 | 317 |  | 21.09019 | 60 | 5610 | 63.04249 | 60.00127 | -3.041218 | 60 | 993.4593 | 0 | 199.999422 | 200.34
03.08.2022 13:23:37 | 01:33:32 | 5612 |  | 0 | 300.2 | 492.9393 | 0 | 0 | 0 | 0 | 0 | 0 | 0 | 300.18 | 300.18 | 800.3795 |  | 8.412877 | 300 | 300 | 300 | 318 |  | 21.08939 | 60 | 5612 | 63.04349 | 60.00107 | -3.042419 | 60 | 993.4593 | 0 | 199.999422 | 200.34
03.08.2022 13:23:39 | 01:33:34 | 5614 |  | 0 | 300.2 | 492.9393 | 0 | 0 | 0 | 0 | 0 | 0 | 0 | 300.18 | 300.18 | 800.3795 |  | 8.412719 | 298.7069 | 300 | 300 | 316 |  | 21.08879 | 60 | 5614 | 63.04409 | 60.00107 | -3.043022 | 60 | 993.4593 | 0 | 199.999422 | 200.34
03.08.2022 13:23:41 | 01:33:36 | 5616 |  | 0 | 300.2 | 492.9393 | 0 | 0 | 0 | 0 | 0 | 0 | 0 | 300.18 | 300.18 | 800.3795 |  | 8.412612 | 298.7069 | 300 | 300 | 317 |  | 21.08839 | 60 | 5616 | 63.0453 | 60.00127 | -3.044025 | 60 | 993.4593 | 0 | 199.999422 | 200.34
03.08.2022 13:23:43 | 01:33:38 | 5618 |  | 0 | 300.2 | 492.9393 | 0 | 0 | 0 | 0 | 0 | 0 | 0 | 300.18 | 300.18 | 800.3795 |  | 8.412452 | 298.7069 | 300 | 300 | 317 |  | 21.08799 | 60 | 5618 | 63.0451 | 60.00167 | -3.043423 | 60 | 993.4593 | 0 | 199.999422 | 200.34
03.08.2022 13:23:45 | 01:33:40 | 5620 |  | 0 | 300.2 | 492.9393 | 0 | 0 | 0 | 0 | 0 | 0 | 0 | 300.18 | 300.18 | 800.3795 |  | 8.412665 | 298.7069 | 300 | 300 | 317 |  | 21.08698 | 60 | 5620 | 63.0455 | 60.00107 | -3.044426 | 60 | 993.4593 | 0 | 199.999422 | 200.34
03.08.2022 13:23:47 | 01:33:42 | 5622 |  | 0 | 300.2 | 492.9393 | 0 | 0 | 0 | 0 | 0 | 0 | 0 | 300.18 | 300.18 | 800.3795 |  | 8.412508 | 298.7069 | 300 | 300 | 315 |  | 21.08638 | 60 | 5622 | 63.0449 | 60.00087 | -3.044025 | 60 | 993.4593 | 0 | 199.999422 | 200.34
03.08.2022 13:23:49 | 01:33:44 | 5624 |  | 0 | 300.2 | 492.9393 | 0 | 0 | 0 | 0 | 0 | 0 | 0 | 300.18 | 300.18 | 800.3795 |  | 8.41277 | 300 | 300 | 300 | 318 |  | 21.08558 | 60 | 5624 | 63.0457 | 60.00127 | -3.04443 | 60 | 993.4593 | 0 | 199.999422 | 200.34
03.08.2022 13:23:51 | 01:33:46 | 5626 |  | 0 | 300.2 | 492.9393 | 0 | 0 | 0 | 0 | 0 | 0 | 0 | 300.18 | 300.18 | 800.3795 |  | 8.412718 | 298.7069 | 300 | 300 | 317 |  | 21.08438 | 60 | 5626 | 63.0461 | 60.00127 | -3.04483 | 60 | 993.4593 | 0 | 199.999422 | 200.34
03.08.2022 13:23:53 | 01:33:48 | 5628 |  | 0 | 300.2 | 492.9393 | 0 | 0 | 0 | 0 | 0 | 0 | 0 | 300.18 | 300.18 | 800.3795 |  | 8.412667 | 298.7069 | 300 | 300 | 315 |  | 21.08277 | 60 | 5628 | 63.0455 | 60.00067 | -3.044827 | 60 | 993.4593 | 0 | 199.999422 | 200.34
03.08.2022 13:23:55 | 01:33:50 | 5630 |  | 0 | 300.2 | 492.9393 | 0 | 0 | 0 | 0 | 0 | 0 | 0 | 300.18 | 300.18 | 800.3795 |  | 8.412455 | 297.4138 | 300 | 300 | 313 |  | 21.08237 | 60 | 5630 | 63.0455 | 60.00087 | -3.044628 | 60 | 993.4593 | 0 | 199.999422 | 200.34
03.08.2022 13:23:57 | 01:33:52 | 5632 |  | 0 | 300.2 | 492.9393 | 0 | 0 | 0 | 0 | 0 | 0 | 0 | 300.18 | 300.18 | 800.3795 |  | 8.412349 | 298.7069 | 300 | 300 | 313 |  | 21.08076 | 60 | 5632 | 63.0459 | 60.00087 | -3.045029 | 60 | 993.4593 | 0 | 199.999422 | 200.34
03.08.2022 13:23:59 | 01:33:54 | 5634 |  | 0 | 300.2 | 492.9393 | 0 | 0 | 0 | 0 | 0 | 0 | 0 | 300.18 | 300.18 | 800.3795 |  | 8.412719 | 298.7069 | 300 | 300 | 316 |  | 21.07956 | 60 | 5634 | 63.0461 | 60.00087 | -3.045231 | 60 | 993.4593 | 0 | 199.999422 | 200.34
03.08.2022 13:24:01 | 01:33:56 | 5636 |  | 0 | 300.2 | 492.9393 | 0 | 0 | 0 | 0 | 0 | 0 | 0 | 300.18 | 300.18 | 800.3795 |  | 8.412296 | 300 | 300 | 300 | 315 |  | 21.07816 | 60 | 5636 | 63.0471 | 60.00087 | -3.046234 | 60 | 993.4593 | 0 | 199.999422 | 200.34
03.08.2022 13:24:03 | 01:33:58 | 5638 |  | 0 | 300.2 | 492.9393 | 0 | 0 | 0 | 0 | 0 | 0 | 0 | 300.18 | 300.18 | 800.3795 |  | 8.412509 | 298.7069 | 300 | 300 | 316 |  | 21.07695 | 60 | 5638 | 63.04771 | 60.00047 | -3.047237 | 60 | 993.4593 | 0 | 199.999422 | 200.34
03.08.2022 13:24:05 | 01:34:00 | 5640 |  | 0 | 300.2 | 492.9393 | 0 | 0 | 0 | 0 | 0 | 0 | 0 | 300.18 | 300.18 | 800.3795 |  | 8.412349 | 298.7069 | 300 | 300 | 317 |  | 21.07655 | 60 | 5640 | 63.04831 | 60.00087 | -3.047436 | 60 | 993.4593 | 0 | 199.999422 | 200.34
03.08.2022 13:24:07 | 01:34:02 | 5642 |  | 0 | 300.2 | 492.9393 | 0 | 0 | 0 | 0 | 0 | 0 | 0 | 300.18 | 300.18 | 800.3795 |  | 8.41235 | 300 | 300 | 300 | 314 |  | 21.07555 | 60 | 5642 | 63.04991 | 60.00067 | -3.04924 | 60 | 993.4593 | 0 | 199.999422 | 200.34
03.08.2022 13:24:09 | 01:34:04 | 5644 |  | 0 | 300.2 | 492.9393 | 0 | 0 | 0 | 0 | 0 | 0 | 0 | 300.18 | 300.18 | 800.3795 |  | 8.412456 | 298.7069 | 300 | 300 | 316 |  | 21.07495 | 60 | 5644 | 63.05031 | 60.00067 | -3.049641 | 60 | 993.4593 | 0 | 199.999422 | 200.34
03.08.2022 13:24:11 | 01:34:06 | 5646 |  | 0 | 300.2 | 492.9393 | 0 | 0 | 0 | 0 | 0 | 0 | 0 | 300.18 | 300.18 | 800.3795 |  | 8.412402 | 300 | 300 | 300 | 314 |  | 21.07454 | 60 | 5646 | 63.05031 | 60.00067 | -3.049641 | 60 | 993.4593 | 0 | 199.999422 | 200.34
03.08.2022 13:24:13 | 01:34:08 | 5648 |  | 0 | 300.2 | 492.9393 | 0 | 0 | 0 | 0 | 0 | 0 | 0 | 300.18 | 300.18 | 800.3795 |  | 8.412084 | 300 | 300 | 300 | 316 |  | 21.07414 | 60 | 5648 | 63.04951 | 60.00107 | -3.048439 | 60 | 993.4593 | 0 | 199.999422 | 200.34
03.08.2022 13:24:15 | 01:34:10 | 5650 |  | 0 | 300.2 | 492.9393 | 0 | 0 | 0 | 0 | 0 | 0 | 0 | 300.18 | 300.18 | 800.3795 |  | 8.41272 | 298.7069 | 300 | 300 | 315 |  | 21.07274 | 60 | 5650 | 63.04871 | 60.00067 | -3.048038 | 60 | 993.4593 | 0 | 199.999422 | 200.34
03.08.2022 13:24:17 | 01:34:12 | 5652 |  | 0 | 300.2 | 492.9393 | 0 | 0 | 0 | 0 | 0 | 0 | 0 | 300.18 | 300.18 | 800.3795 |  | 8.412191 | 300 | 300 | 300 | 316 |  | 21.07154 | 60 | 5652 | 63.0475 | 60.00067 | -3.046833 | 60 | 993.4593 | 0 | 199.999422 | 200.34
03.08.2022 13:24:19 | 01:34:14 | 5654 |  | 0 | 300.2 | 492.9393 | 0 | 0 | 0 | 0 | 0 | 0 | 0 | 300.18 | 300.18 | 800.3795 |  | 8.412773 | 298.7069 | 300 | 300 | 315 |  | 21.07133 | 60 | 5654 | 63.0475 | 60.00047 | -3.047035 | 60 | 993.4593 | 0 | 199.999422 | 200.34
03.08.2022 13:24:21 | 01:34:16 | 5656 |  | 0 | 300.2 | 492.9393 | 0 | 0 | 0 | 0 | 0 | 0 | 0 | 300.18 | 300.18 | 800.3795 |  | 8.412245 | 297.4138 | 300 | 300 | 314 |  | 21.06973 | 60 | 5656 | 63.04771 | 60.00047 | -3.047237 | 60 | 993.4593 | 0 | 199.999422 | 200.34
03.08.2022 13:24:23 | 01:34:18 | 5658 |  | 0 | 300.2 | 492.9393 | 0 | 0 | 0 | 0 | 0 | 0 | 0 | 300.18 | 300.18 | 800.3795 |  | 8.412297 | 297.4138 | 300 | 300 | 315 |  | 21.06913 | 60 | 5658 | 63.04891 | 60.00067 | -3.048237 | 60 | 993.4593 | 0 | 199.999422 | 200.34
03.08.2022 13:24:25 | 01:34:20 | 5660 |  | 0 | 300.2 | 492.9393 | 0 | 0 | 0 | 0 | 0 | 0 | 0 | 300.18 | 300.18 | 800.3795 |  | 8.412349 | 298.7069 | 300 | 300 | 313 |  | 21.06772 | 60 | 5660 | 63.04931 | 60.00107 | -3.048237 | 60 | 993.4593 | 0 | 199.999422 | 200.34
03.08.2022 13:24:27 | 01:34:22 | 5662 |  | 0 | 300.2 | 492.9393 | 0 | 0 | 0 | 0 | 0 | 0 | 0 | 300.18 | 300.18 | 800.3795 |  | 8.412351 | 303.8793 | 300 | 300 | 314 |  | 21.06552 | 60 | 5662 | 63.04851 | 60.00047 | -3.048038 | 60 | 993.4593 | 0 | 199.999422 | 200.34
03.08.2022 13:24:29 | 01:34:24 | 5664 |  | 0 | 300.2 | 492.9393 | 0 | 0 | 0 | 0 | 0 | 0 | 0 | 300.18 | 300.18 | 800.3795 |  | 8.412297 | 297.4138 | 300 | 300 | 318 |  | 21.06391 | 60 | 5664 | 63.04811 | 60.00047 | -3.047638 | 60 | 993.4593 | 0 | 199.999422 | 200.34
03.08.2022 13:24:31 | 01:34:26 | 5666 |  | 0 | 300.2 | 492.9393 | 0 | 0 | 0 | 0 | 0 | 0 | 0 | 300.18 | 300.18 | 800.3795 |  | 8.412403 | 298.7069 | 300 | 300 | 315 |  | 21.06351 | 60 | 5666 | 63.04831 | 60.00047 | -3.047836 | 60 | 993.4593 | 0 | 199.999422 | 200.34
03.08.2022 13:24:33 | 01:34:28 | 5668 |  | 0 | 300.2 | 492.9393 | 0 | 0 | 0 | 0 | 0 | 0 | 0 | 300.18 | 300.18 | 800.3795 |  | 8.41235 | 300 | 300 | 300 | 316 |  | 21.0619 | 60 | 5668 | 63.0479 | 60.00067 | -3.047234 | 60 | 993.4593 | 0 | 199.999422 | 200.34
03.08.2022 13:24:35 | 01:34:30 | 5670 |  | 0 | 300.2 | 492.9393 | 0 | 0 | 0 | 0 | 0 | 0 | 0 | 300.18 | 300.18 | 800.3795 |  | 8.412508 | 300 | 300 | 300 | 313 |  | 21.0613 | 60 | 5670 | 63.0479 | 60.00067 | -3.047234 | 60 | 993.4593 | 0 | 199.999422 | 200.34
03.08.2022 13:24:37 | 01:34:32 | 5672 |  | 0 | 300.2 | 492.9393 | 0 | 0 | 0 | 0 | 0 | 0 | 0 | 300.18 | 300.18 | 800.3795 |  | 8.412192 | 298.7069 | 300 | 300 | 314 |  | 21.0603 | 60 | 5672 | 63.04811 | 60.00047 | -3.047638 | 60 | 993.4593 | 0 | 199.999422 | 200.34
03.08.2022 13:24:39 | 01:34:34 | 5674 |  | 0 | 300.2 | 492.9393 | 0 | 0 | 0 | 0 | 0 | 0 | 0 | 300.18 | 300.18 | 800.3795 |  | 8.41235 | 298.7069 | 300 | 300 | 315 |  | 21.05849 | 60 | 5674 | 63.04811 | 60.00067 | -3.047436 | 60 | 993.4593 | 0 | 199.999422 | 200.34
03.08.2022 13:24:41 | 01:34:36 | 5676 |  | 0 | 300.2 | 492.9393 | 0 | 0 | 0 | 0 | 0 | 0 | 0 | 300.18 | 300.18 | 800.3795 |  | 8.412243 | 300 | 300 | 300 | 316 |  | 21.05709 | 60 | 5676 | 63.04831 | 60.00087 | -3.047436 | 60 | 993.4593 | 0 | 199.999422 | 200.34
03.08.2022 13:24:43 | 01:34:38 | 5678 |  | 0 | 300.2 | 492.9393 | 0 | 0 | 0 | 0 | 0 | 0 | 0 | 300.18 | 300.18 | 800.3795 |  | 8.412771 | 301.2931 | 300 | 300 | 314 |  | 21.05629 | 60 | 5678 | 63.04811 | 60.00107 | -3.047035 | 60 | 993.4593 | 0 | 199.999422 | 200.34
03.08.2022 13:24:45 | 01:34:40 | 5680 |  | 0 | 300.2 | 492.9393 | 0 | 0 | 0 | 0 | 0 | 0 | 0 | 300.18 | 300.18 | 800.3795 |  | 8.412667 | 300 | 300 | 300 | 312 |  | 21.05508 | 60 | 5680 | 63.0479 | 60.00067 | -3.047234 | 60 | 993.4593 | 0 | 199.999422 | 200.34
03.08.2022 13:24:47 | 01:34:42 | 5682 |  | 0 | 300.2 | 492.9393 | 0 | 0 | 0 | 0 | 0 | 0 | 0 | 300.18 | 300.18 | 800.3795 |  | 8.412667 | 300 | 300 | 300 | 316 |  | 21.05348 | 60 | 5682 | 63.0463 | 60.00067 | -3.045628 | 60 | 993.4593 | 0 | 199.999422 | 200.34
03.08.2022 13:24:49 | 01:34:44 | 5684 |  | 0 | 300.2 | 492.9393 | 0 | 0 | 0 | 0 | 0 | 0 | 0 | 300.18 | 300.18 | 800.3795 |  | 8.412457 | 300 | 300 | 300 | 317 |  | 21.05247 | 60 | 5684 | 63.0469 | 60.00007 | -3.046833 | 60 | 993.4593 | 0 | 199.999422 | 200.34
03.08.2022 13:24:51 | 01:34:46 | 5686 |  | 0 | 300.2 | 492.9393 | 0 | 0 | 0 | 0 | 0 | 0 | 0 | 300.18 | 300.18 | 800.3795 |  | 8.412193 | 298.7069 | 300 | 300 | 315 |  | 21.05127 | 60 | 5686 | 63.0475 | 60.00007 | -3.047436 | 60 | 993.4593 | 0 | 199.999422 | 200.34
03.08.2022 13:24:53 | 01:34:48 | 5688 |  | 0 | 300.2 | 492.9393 | 0 | 0 | 0 | 0 | 0 | 0 | 0 | 300.18 | 300.18 | 800.3795 |  | 8.412564 | 298.7069 | 300 | 300 | 312 |  | 21.05027 | 60 | 5688 | 63.04911 | 59.99987 | -3.049244 | 60 | 993.4593 | 0 | 199.999422 | 200.34
03.08.2022 13:24:55 | 01:34:50 | 5690 |  | 0 | 300.2 | 492.9393 | 0 | 0 | 0 | 0 | 0 | 0 | 0 | 300.18 | 300.18 | 800.3795 |  | 8.412511 | 297.4138 | 300 | 300 | 314 |  | 21.05087 | 60 | 5690 | 63.05072 | 60.00007 | -3.050648 | 60 | 993.4593 | 0 | 199.999422 | 200.34
03.08.2022 13:24:57 | 01:34:52 | 5692 |  | 0 | 300.2 | 492.9393 | 0 | 0 | 0 | 0 | 0 | 0 | 0 | 300.18 | 300.18 | 800.3795 |  | 8.412618 | 300 | 300 | 300 | 316 |  | 21.05007 | 60 | 5692 | 63.05192 | 59.99967 | -3.05225 | 60 | 993.4593 | 0 | 199.999422 | 200.34
03.08.2022 13:24:59 | 01:34:54 | 5694 |  | 0 | 300.2 | 492.9393 | 0 | 0 | 0 | 0 | 0 | 0 | 0 | 300.18 | 300.18 | 800.3795 |  | 8.412564 | 298.7069 | 300 | 300 | 314 |  | 21.04967 | 60 | 5694 | 63.05232 | 59.99987 | -3.052452 | 60 | 993.4593 | 0 | 199.999422 | 200.34
03.08.2022 13:25:01 | 01:34:56 | 5696 |  | 0 | 300.2 | 492.9393 | 0 | 0 | 0 | 0 | 0 | 0 | 0 | 300.18 | 300.18 | 800.3795 |  | 8.412195 | 300 | 300 | 300 | 313 |  | 21.04786 | 60 | 5696 | 63.05453 | 59.99947 | -3.055061 | 60 | 993.4593 | 0 | 199.999422 | 200.34
03.08.2022 13:25:03 | 01:34:58 | 5698 |  | 0 | 300.2 | 492.9393 | 0 | 0 | 0 | 0 | 0 | 0 | 0 | 300.18 | 300.18 | 800.3795 |  | 8.411984 | 300 | 300 | 300 | 314 |  | 21.04706 | 60 | 5698 | 63.05573 | 59.99926 | -3.056469 | 60 | 993.4593 | 0 | 199.999422 | 200.34
03.08.2022 13:25:05 | 01:35:00 | 5700 |  | 0 | 300.2 | 492.9393 | 0 | 0 | 0 | 0 | 0 | 0 | 0 | 300.18 | 300.18 | 800.3795 |  | 8.411826 | 298.7069 | 300 | 300 | 311 |  | 21.04565 | 60 | 5700 | 63.05774 | 59.99907 | -3.058674 | 60 | 993.4593 | 0 | 199.999422 | 200.34
03.08.2022 13:25:07 | 01:35:02 | 5702 |  | 0 | 300.2 | 492.9393 | 0 | 0 | 0 | 0 | 0 | 0 | 0 | 300.18 | 300.18 | 800.3795 |  | 8.41172 | 300 | 300 | 300 | 315 |  | 21.04485 | 60 | 5702 | 63.05954 | 59.99926 | -3.06028 | 60 | 993.4593 | 0 | 199.999422 | 200.34
03.08.2022 13:25:09 | 01:35:04 | 5704 |  | 0 | 300.2 | 492.9393 | 0 | 0 | 0 | 0 | 0 | 0 | 0 | 300.18 | 300.18 | 800.3795 |  | 8.41172 | 300 | 300 | 300 | 316 |  | 21.04365 | 60 | 5704 | 63.06135 | 59.99926 | -3.062084 | 60 | 993.4593 | 0 | 199.999422 | 200.34
03.08.2022 13:25:11 | 01:35:06 | 5706 |  | 0 | 300.2 | 492.9393 | 0 | 0 | 0 | 0 | 0 | 0 | 0 | 300.18 | 300.18 | 800.3795 |  | 8.411826 | 298.7069 | 300 | 300 | 314 |  | 21.04224 | 60 | 5706 | 63.06255 | 59.99907 | -3.063488 | 60 | 993.4593 | 0 | 199.999422 | 200.34
03.08.2022 13:25:13 | 01:35:08 | 5708 |  | 0 | 300.2 | 492.9393 | 0 | 0 | 0 | 0 | 0 | 0 | 0 | 300.18 | 300.18 | 800.3795 |  | 8.411404 | 300 | 300 | 300 | 315 |  | 21.04144 | 60 | 5708 | 63.06376 | 59.99886 | -3.064892 | 60 | 993.4593 | 0 | 199.999422 | 200.34
03.08.2022 13:25:15 | 01:35:10 | 5710 |  | 0 | 300.2 | 492.9393 | 0 | 0 | 0 | 0 | 0 | 0 | 0 | 300.18 | 300.18 | 800.3795 |  | 8.411353 | 298.7069 | 300 | 300 | 315 |  | 21.04064 | 60 | 5710 | 63.06456 | 59.99826 | -3.066299 | 60 | 993.4593 | 0 | 199.999422 | 200.34
03.08.2022 13:25:17 | 01:35:12 | 5712 |  | 0 | 300.2 | 492.9393 | 0 | 0 | 0 | 0 | 0 | 0 | 0 | 300.18 | 300.18 | 800.3795 |  | 8.411407 | 298.7069 | 300 | 300 | 314 |  | 21.03943 | 60 | 5712 | 63.06556 | 59.99806 | -3.067501 | 60 | 993.4593 | 0 | 199.999422 | 200.34
03.08.2022 13:25:19 | 01:35:14 | 5714 |  | 0 | 300.2 | 492.9393 | 0 | 0 | 0 | 0 | 0 | 0 | 0 | 300.18 | 300.18 | 800.3795 |  | 8.411407 | 300 | 300 | 300 | 317 |  | 21.03823 | 60 | 5714 | 63.06857 | 59.99786 | -3.070713 | 60 | 993.4593 | 0 | 199.999422 | 200.34
03.08.2022 13:25:21 | 01:35:16 | 5716 |  | 0 | 300.2 | 492.9393 | 0 | 0 | 0 | 0 | 0 | 0 | 0 | 300.18 | 300.18 | 800.3795 |  | 8.411408 | 298.7069 | 300 | 300 | 315 |  | 21.03743 | 60 | 5716 | 63.07198 | 59.99766 | -3.074322 | 60 | 993.4593 | 0 | 199.999422 | 200.34
03.08.2022 13:25:23 | 01:35:18 | 5718 |  | 0 | 300.2 | 492.9393 | 0 | 0 | 0 | 0 | 0 | 0 | 0 | 300.18 | 300.18 | 800.3795 |  | 8.411988 | 298.7069 | 300 | 300 | 319 |  | 21.03622 | 60 | 5718 | 63.07419 | 59.99806 | -3.07613 | 60 | 993.4593 | 0 | 199.999422 | 200.34
03.08.2022 13:25:25 | 01:35:20 | 5720 |  | 0 | 300.2 | 492.9393 | 0 | 0 | 0 | 0 | 0 | 0 | 0 | 300.18 | 300.18 | 800.3795 |  | 8.411988 | 298.7069 | 300 | 300 | 317 |  | 21.03482 | 60 | 5720 | 63.0764 | 59.99806 | -3.078335 | 60 | 993.4593 | 0 | 199.999422 | 200.34
03.08.2022 13:25:27 | 01:35:22 | 5722 |  | 0 | 300.2 | 492.9393 | 0 | 0 | 0 | 0 | 0 | 0 | 0 | 300.18 | 300.18 | 800.3795 |  | 8.411777 | 298.7069 | 300 | 300 | 317 |  | 21.03321 | 60 | 5722 | 63.0772 | 59.99806 | -3.07914 | 60 | 993.4593 | 0 | 199.999422 | 200.34
03.08.2022 13:25:29 | 01:35:24 | 5724 |  | 0 | 300.2 | 492.9393 | 0 | 0 | 0 | 0 | 0 | 0 | 0 | 300.18 | 300.18 | 800.3795 |  | 8.411777 | 298.7069 | 300 | 300 | 317 |  | 21.03241 | 60 | 5724 | 63.077 | 59.99786 | -3.07914 | 60 | 993.4593 | 0 | 199.999422 | 200.34
03.08.2022 13:25:31 | 01:35:26 | 5726 |  | 0 | 300.2 | 492.9393 | 0 | 0 | 0 | 0 | 0 | 0 | 0 | 300.18 | 300.18 | 800.3795 |  | 8.41199 | 298.7069 | 300 | 300 | 317 |  | 21.0308 | 60 | 5726 | 63.0774 | 59.99746 | -3.079941 | 60 | 993.4593 | 0 | 199.999422 | 200.34
03.08.2022 13:25:33 | 01:35:28 | 5728 |  | 0 | 300.2 | 492.9393 | 0 | 0 | 0 | 0 | 0 | 0 | 0 | 300.18 | 300.18 | 800.3795 |  | 8.41183 | 298.7069 | 300 | 300 | 314 |  | 21.0298 | 60 | 5728 | 63.078 | 59.99806 | -3.079941 | 60 | 993.4593 | 0 | 199.999422 | 200.34
03.08.2022 13:25:35 | 01:35:30 | 5730 |  | 0 | 300.2 | 492.9393 | 0 | 0 | 0 | 0 | 0 | 0 | 0 | 300.18 | 300.18 | 800.3795 |  | 8.411566 | 298.7069 | 300 | 300 | 317 |  | 21.0296 | 60 | 5730 | 63.07981 | 59.99786 | -3.081947 | 60 | 993.4593 | 0 | 199.999422 | 200.34
03.08.2022 13:25:37 | 01:35:32 | 5732 |  | 0 | 300.2 | 492.9393 | 0 | 0 | 0 | 0 | 0 | 0 | 0 | 300.18 | 300.18 | 800.3795 |  | 8.412043 | 298.7069 | 300 | 300 | 315 |  | 21.029 | 60 | 5732 | 63.08001 | 59.99766 | -3.082348 | 60 | 993.4593 | 0 | 199.999422 | 200.34
03.08.2022 13:25:39 | 01:35:34 | 5734 |  | 0 | 300.2 | 492.9393 | 0 | 0 | 0 | 0 | 0 | 0 | 0 | 300.18 | 300.18 | 800.3795 |  | 8.411618 | 300 | 300 | 300 | 317 |  | 21.02699 | 60 | 5734 | 63.08041 | 59.99806 | -3.082348 | 60 | 993.4593 | 0 | 199.999422 | 200.34
03.08.2022 13:25:41 | 01:35:36 | 5736 |  | 0 | 300.2 | 492.9393 | 0 | 0 | 0 | 0 | 0 | 0 | 0 | 300.18 | 300.18 | 800.3795 |  | 8.411723 | 298.7069 | 300 | 300 | 314 |  | 21.02659 | 60 | 5736 | 63.08061 | 59.99826 | -3.082352 | 60 | 993.4593 | 0 | 199.999422 | 200.34
03.08.2022 13:25:43 | 01:35:38 | 5738 |  | 0 | 300.2 | 492.9393 | 0 | 0 | 0 | 0 | 0 | 0 | 0 | 300.18 | 300.18 | 800.3795 |  | 8.411512 | 300 | 300 | 300 | 315 |  | 21.02579 | 60 | 5738 | 63.08101 | 59.99806 | -3.082951 | 60 | 993.4593 | 0 | 199.999422 | 200.34
03.08.2022 13:25:45 | 01:35:40 | 5740 |  | 0 | 300.2 | 492.9393 | 0 | 0 | 0 | 0 | 0 | 0 | 0 | 300.18 | 300.18 | 800.3795 |  | 8.411355 | 298.7069 | 300 | 300 | 316 |  | 21.02478 | 60 | 5740 | 63.07981 | 59.99786 | -3.081947 | 60 | 993.4593 | 0 | 199.999422 | 200.34
03.08.2022 13:25:47 | 01:35:42 | 5742 |  | 0 | 300.2 | 492.9393 | 0 | 0 | 0 | 0 | 0 | 0 | 0 | 300.18 | 300.18 | 800.3795 |  | 8.411616 | 298.7069 | 300 | 300 | 315 |  | 21.02438 | 60 | 5742 | 63.0788 | 59.99866 | -3.080139 | 60 | 993.4593 | 0 | 199.999422 | 200.34
03.08.2022 13:25:49 | 01:35:44 | 5744 |  | 0 | 300.2 | 492.9393 | 0 | 0 | 0 | 0 | 0 | 0 | 0 | 300.18 | 300.18 | 800.3795 |  | 8.411671 | 300 | 300 | 300 | 312 |  | 21.02378 | 60 | 5744 | 63.07941 | 59.99826 | -3.081146 | 60 | 993.4593 | 0 | 199.999422 | 200.34
03.08.2022 13:25:51 | 01:35:46 | 5746 |  | 0 | 300.2 | 492.9393 | 0 | 0 | 0 | 0 | 0 | 0 | 0 | 300.18 | 300.18 | 800.3795 |  | 8.41167 | 300 | 300 | 300 | 312 |  | 21.02258 | 60 | 5746 | 63.078 | 59.99846 | -3.07954 | 60 | 993.4593 | 0 | 199.999422 | 200.34
03.08.2022 13:25:53 | 01:35:48 | 5748 |  | 0 | 300.2 | 492.9393 | 0 | 0 | 0 | 0 | 0 | 0 | 0 | 300.18 | 300.18 | 800.3795 |  | 8.412041 | 298.7069 | 300 | 300 | 313 |  | 21.02177 | 60 | 5748 | 63.0776 | 59.99826 | -3.079342 | 60 | 993.4593 | 0 | 199.999422 | 200.34
03.08.2022 13:25:55 | 01:35:50 | 5750 |  | 0 | 300.2 | 492.9393 | 0 | 0 | 0 | 0 | 0 | 0 | 0 | 300.18 | 300.18 | 800.3795 |  | 8.411776 | 300 | 300 | 300 | 313 |  | 21.02097 | 60 | 5750 | 63.0776 | 59.99846 | -3.07914 | 60 | 993.4593 | 0 | 199.999422 | 200.34
03.08.2022 13:25:57 | 01:35:52 | 5752 |  | 0 | 300.2 | 492.9393 | 0 | 0 | 0 | 0 | 0 | 0 | 0 | 300.18 | 300.18 | 800.3795 |  | 8.411774 | 300 | 300 | 300 | 314 |  | 21.01997 | 60 | 5752 | 63.0772 | 59.99886 | -3.078339 | 60 | 993.4593 | 0 | 199.999422 | 200.34
03.08.2022 13:25:59 | 01:35:54 | 5754 |  | 0 | 300.2 | 492.9393 | 0 | 0 | 0 | 0 | 0 | 0 | 0 | 300.18 | 300.18 | 800.3795 |  | 8.412039 | 300 | 300 | 300 | 313 |  | 21.01937 | 60 | 5754 | 63.0772 | 59.99886 | -3.078339 | 60 | 993.4593 | 0 | 199.999422 | 200.34
03.08.2022 13:26:01 | 01:35:56 | 5756 |  | 0 | 300.2 | 492.9393 | 0 | 0 | 0 | 0 | 0 | 0 | 0 | 300.18 | 300.18 | 800.3795 |  | 8.412092 | 298.7069 | 300 | 300 | 315 |  | 21.01876 | 60 | 5756 | 63.0762 | 59.99866 | -3.077534 | 60 | 993.4593 | 0 | 199.999422 | 200.34
03.08.2022 13:26:03 | 01:35:58 | 5758 |  | 0 | 300.2 | 492.9393 | 0 | 0 | 0 | 0 | 0 | 0 | 0 | 300.18 | 300.18 | 800.3795 |  | 8.41241 | 300 | 300 | 300 | 314 |  | 21.01776 | 60 | 5758 | 63.07459 | 59.99866 | -3.075928 | 60 | 993.4593 | 0 | 199.999422 | 200.34
03.08.2022 13:26:05 | 01:36:00 | 5760 |  | 0 | 300.2 | 492.9393 | 0 | 0 | 0 | 0 | 0 | 0 | 0 | 300.18 | 300.18 | 800.3795 |  | 8.41188 | 300 | 300 | 300 | 315 |  | 21.01656 | 60 | 5760 | 63.07339 | 59.99866 | -3.074722 | 60 | 993.4593 | 0 | 199.999422 | 200.34
03.08.2022 13:26:07 | 01:36:02 | 5762 |  | 0 | 300.2 | 492.9393 | 0 | 0 | 0 | 0 | 0 | 0 | 0 | 300.18 | 300.18 | 800.3795 |  | 8.41225 | 298.7069 | 300 | 300 | 315 |  | 21.01616 | 60 | 5762 | 63.07198 | 59.99907 | -3.072918 | 60 | 993.4593 | 0 | 199.999422 | 200.34
03.08.2022 13:26:09 | 01:36:04 | 5764 |  | 0 | 300.2 | 492.9393 | 0 | 0 | 0 | 0 | 0 | 0 | 0 | 300.18 | 300.18 | 800.3795 |  | 8.412038 | 298.7069 | 300 | 300 | 314 |  | 21.01435 | 60 | 5764 | 63.07198 | 59.99866 | -3.073318 | 60 | 993.4593 | 0 | 199.999422 | 200.34
03.08.2022 13:26:11 | 01:36:06 | 5766 |  | 0 | 300.2 | 492.9393 | 0 | 0 | 0 | 0 | 0 | 0 | 0 | 300.18 | 300.18 | 800.3795 |  | 8.412036 | 298.7069 | 300 | 300 | 315 |  | 21.01375 | 60 | 5766 | 63.07198 | 59.99967 | -3.072315 | 60 | 993.4593 | 0 | 199.999422 | 200.34
03.08.2022 13:26:13 | 01:36:08 | 5768 |  | 0 | 300.2 | 492.9393 | 0 | 0 | 0 | 0 | 0 | 0 | 0 | 300.18 | 300.18 | 800.3795 |  | 8.411984 | 298.7069 | 300 | 300 | 311 |  | 21.01295 | 60 | 5768 | 63.07118 | 59.99926 | -3.071918 | 60 | 993.4593 | 0 | 199.999422 | 200.34
03.08.2022 13:26:15 | 01:36:10 | 5770 |  | 0 | 300.2 | 492.9393 | 0 | 0 | 0 | 0 | 0 | 0 | 0 | 300.18 | 300.18 | 800.3795 |  | 8.411931 | 298.7069 | 300 | 300 | 312 |  | 21.01234 | 60 | 5770 | 63.06998 | 59.99907 | -3.070911 | 60 | 993.4593 | 0 | 199.999422 | 200.34
03.08.2022 13:26:17 | 01:36:12 | 5772 |  | 0 | 300.2 | 492.9393 | 0 | 0 | 0 | 0 | 0 | 0 | 0 | 300.18 | 300.18 | 800.3795 |  | 8.411985 | 298.7069 | 300 | 300 | 313 |  | 21.01194 | 60 | 5772 | 63.06977 | 59.99907 | -3.070709 | 60 | 993.4593 | 0 | 199.999422 | 200.34
03.08.2022 13:26:19 | 01:36:14 | 5774 |  | 0 | 300.2 | 492.9393 | 0 | 0 | 0 | 0 | 0 | 0 | 0 | 300.18 | 300.18 | 800.3795 |  | 8.411878 | 300 | 300 | 300 | 314 |  | 21.01114 | 60 | 5774 | 63.06958 | 59.99947 | -3.07011 | 60 | 993.4593 | 0 | 199.999422 | 200.34
03.08.2022 13:26:21 | 01:36:16 | 5776 |  | 0 | 300.2 | 492.9393 | 0 | 0 | 0 | 0 | 0 | 0 | 0 | 300.18 | 300.18 | 800.3795 |  | 8.411561 | 297.4138 | 300 | 300 | 313 |  | 21.00953 | 60 | 5776 | 63.06937 | 59.99947 | -3.069908 | 60 | 993.4593 | 0 | 199.999422 | 200.34
03.08.2022 13:26:23 | 01:36:18 | 5778 |  | 0 | 300.2 | 492.9393 | 0 | 0 | 0 | 0 | 0 | 0 | 0 | 300.18 | 300.18 | 800.3795 |  | 8.411667 | 298.7069 | 300 | 300 | 310 |  | 21.00913 | 60 | 5778 | 63.06817 | 59.99926 | -3.068909 | 60 | 993.4593 | 0 | 199.999422 | 200.34
03.08.2022 13:26:25 | 01:36:20 | 5780 |  | 0 | 300.2 | 492.9393 | 0 | 0 | 0 | 0 | 0 | 0 | 0 | 300.18 | 300.18 | 800.3795 |  | 8.411667 | 298.7069 | 300 | 300 | 314 |  | 21.00733 | 60 | 5780 | 63.06757 | 59.99926 | -3.068306 | 60 | 993.4593 | 0 | 199.999422 | 200.34
03.08.2022 13:26:27 | 01:36:22 | 5782 |  | 0 | 300.2 | 492.9393 | 0 | 0 | 0 | 0 | 0 | 0 | 0 | 300.18 | 300.18 | 800.3795 |  | 8.411773 | 298.7069 | 300 | 300 | 315 |  | 21.00653 | 60 | 5782 | 63.06837 | 59.99907 | -3.069305 | 60 | 993.4593 | 0 | 199.999422 | 200.34
03.08.2022 13:26:29 | 01:36:24 | 5784 |  | 0 | 300.2 | 492.9393 | 0 | 0 | 0 | 0 | 0 | 0 | 0 | 300.18 | 300.18 | 800.3795 |  | 8.412144 | 300 | 300 | 300 | 312 |  | 21.00452 | 60 | 5784 | 63.06977 | 59.99907 | -3.070709 | 60 | 993.4593 | 0 | 199.999422 | 200.34
03.08.2022 13:26:31 | 01:36:26 | 5786 |  | 0 | 300.2 | 492.9393 | 0 | 0 | 0 | 0 | 0 | 0 | 0 | 300.18 | 300.18 | 800.3795 |  | 8.41151 | 298.7069 | 300 | 300 | 310 |  | 21.00372 | 60 | 5786 | 63.07038 | 59.99926 | -3.071114 | 60 | 993.4593 | 0 | 199.999422 | 200.34
03.08.2022 13:26:33 | 01:36:28 | 5788 |  | 0 | 300.2 | 492.9393 | 0 | 0 | 0 | 0 | 0 | 0 | 0 | 300.18 | 300.18 | 800.3795 |  | 8.41172 | 300 | 300 | 300 | 314 |  | 21.00251 | 60 | 5788 | 63.07118 | 59.99947 | -3.071716 | 60 | 993.4593 | 0 | 199.999422 | 200.34
03.08.2022 13:26:35 | 01:36:30 | 5790 |  | 0 | 300.2 | 492.9393 | 0 | 0 | 0 | 0 | 0 | 0 | 0 | 300.18 | 300.18 | 800.3795 |  | 8.411825 | 298.7069 | 300 | 300 | 314 |  | 21.00211 | 60 | 5790 | 63.07158 | 59.99926 | -3.072319 | 60 | 993.4593 | 0 | 199.999422 | 200.34
03.08.2022 13:26:37 | 01:36:32 | 5792 |  | 0 | 300.2 | 492.9393 | 0 | 0 | 0 | 0 | 0 | 0 | 0 | 300.18 | 300.18 | 800.3795 |  | 8.411561 | 300 | 300 | 300 | 312 |  | 21.00111 | 60 | 5792 | 63.07058 | 59.99926 | -3.071316 | 60 | 993.4593 | 0 | 199.999422 | 200.34
03.08.2022 13:26:39 | 01:36:34 | 5794 |  | 0 | 300.2 | 492.9393 | 0 | 0 | 0 | 0 | 0 | 0 | 0 | 300.18 | 300.18 | 800.3795 |  | 8.411879 | 298.7069 | 300 | 300 | 313 |  | 21.00031 | 60 | 5794 | 63.06998 | 59.99967 | -3.070309 | 60 | 993.4593 | 0 | 199.999422 | 200.34
03.08.2022 13:26:41 | 01:36:36 | 5796 |  | 0 | 300.2 | 492.9393 | 0 | 0 | 0 | 0 | 0 | 0 | 0 | 300.18 | 300.18 | 800.3795 |  | 8.411613 | 301.2931 | 300 | 300 | 315 |  | 20.9997 | 60 | 5796 | 63.07058 | 59.99926 | -3.071316 | 60 | 993.4593 | 0 | 199.999422 | 200.34
03.08.2022 13:26:43 | 01:36:38 | 5798 |  | 0 | 300.2 | 492.9393 | 0 | 0 | 0 | 0 | 0 | 0 | 0 | 300.18 | 300.18 | 800.3795 |  | 8.411403 | 298.7069 | 300 | 300 | 314 |  | 20.9985 | 60 | 5798 | 63.06977 | 59.99967 | -3.070107 | 60 | 993.4593 | 0 | 199.999422 | 200.34
03.08.2022 13:26:45 | 01:36:40 | 5800 |  | 0 | 300.2 | 492.9393 | 0 | 0 | 0 | 0 | 0 | 0 | 0 | 300.18 | 300.18 | 800.3795 |  | 8.411242 | 300 | 300 | 300 | 313 |  | 20.9979 | 60 | 5800 | 63.06998 | 59.99926 | -3.070713 | 60 | 993.4593 | 0 | 199.999422 | 200.34
03.08.2022 13:26:47 | 01:36:42 | 5802 |  | 0 | 300.2 | 492.9393 | 0 | 0 | 0 | 0 | 0 | 0 | 0 | 300.18 | 300.18 | 800.3795 |  | 8.411509 | 300 | 300 | 300 | 312 |  | 20.9973 | 60 | 5802 | 63.06958 | 59.99947 | -3.07011 | 60 | 993.4593 | 0 | 199.999422 | 200.34
03.08.2022 13:26:49 | 01:36:44 | 5804 |  | 0 | 300.2 | 492.9393 | 0 | 0 | 0 | 0 | 0 | 0 | 0 | 300.18 | 300.18 | 800.3795 |  | 8.411772 | 300 | 300 | 300 | 312 |  | 20.99689 | 60 | 5804 | 63.06958 | 59.99926 | -3.0703125 | 60 | 993.4593 | 0 | 199.999422 | 200.34
03.08.2022 13:26:51 | 01:36:46 | 5806 |  | 0 | 300.2 | 492.9393 | 0 | 0 | 0 | 0 | 0 | 0 | 0 | 300.18 | 300.18 | 800.3795 |  | 8.411614 | 297.4138 | 300 | 300 | 314 |  | 20.99549 | 60 | 5806 | 63.06877 | 59.99886 | -3.069908 | 60 | 993.4593 | 0 | 199.999422 | 200.34
03.08.2022 13:26:53 | 01:36:48 | 5808 |  | 0 | 300.2 | 492.9393 | 0 | 0 | 0 | 0 | 0 | 0 | 0 | 300.18 | 300.18 | 800.3795 |  | 8.411721 | 298.7069 | 300 | 300 | 311 |  | 20.99529 | 60 | 5808 | 63.06877 | 59.99907 | -3.069706 | 60 | 993.4593 | 0 | 199.999422 | 200.34
03.08.2022 13:26:55 | 01:36:50 | 5810 |  | 0 | 300.2 | 492.9393 | 0 | 0 | 0 | 0 | 0 | 0 | 0 | 300.18 | 300.18 | 800.3795 |  | 8.412144 | 300 | 300 | 300 | 316 |  | 20.99469 | 60 | 5810 | 63.07058 | 59.99907 | -3.071514 | 60 | 993.4593 | 0 | 199.999422 | 200.34
03.08.2022 13:26:57 | 01:36:52 | 5812 |  | 0 | 300.2 | 492.9393 | 0 | 0 | 0 | 0 | 0 | 0 | 0 | 300.18 | 300.18 | 800.3795 |  | 8.41188 | 298.7069 | 300 | 300 | 312 |  | 20.99409 | 60 | 5812 | 63.07138 | 59.99967 | -3.071712 | 60 | 993.4593 | 0 | 199.999422 | 200.34
03.08.2022 13:26:59 | 01:36:54 | 5814 |  | 0 | 300.2 | 492.9393 | 0 | 0 | 0 | 0 | 0 | 0 | 0 | 300.18 | 300.18 | 800.3795 |  | 8.411508 | 298.7069 | 300 | 300 | 314 |  | 20.99348 | 60 | 5814 | 63.07118 | 59.99967 | -3.071514 | 60 | 993.4593 | 0 | 199.999422 | 200.34
03.08.2022 13:27:01 | 01:36:56 | 5816 |  | 0 | 300.2 | 492.9393 | 0 | 0 | 0 | 0 | 0 | 0 | 0 | 300.18 | 300.18 | 800.3795 |  | 8.411084 | 298.7069 | 300 | 300 | 314 |  | 20.99248 | 60 | 5816 | 63.07098 | 59.99947 | -3.071514 | 60 | 993.4593 | 0 | 199.999422 | 200.34
03.08.2022 13:27:03 | 01:36:58 | 5818 |  | 0 | 300.2 | 492.9393 | 0 | 0 | 0 | 0 | 0 | 0 | 0 | 300.18 | 300.18 | 800.3795 |  | 8.41119 | 301.2931 | 300 | 300 | 312 |  | 20.99088 | 60 | 5818 | 63.07058 | 59.99967 | -3.070911 | 60 | 993.4593 | 0 | 199.999422 | 200.34
03.08.2022 13:27:05 | 01:37:00 | 5820 |  | 0 | 300.2 | 492.9393 | 0 | 0 | 0 | 0 | 0 | 0 | 0 | 300.18 | 300.18 | 800.3795 |  | 8.411454 | 300 | 300 | 300 | 314 |  | 20.98947 | 60 | 5820 | 63.07058 | 59.99967 | -3.070911 | 60 | 993.4593 | 0 | 199.999422 | 200.34
03.08.2022 13:27:07 | 01:37:02 | 5822 |  | 0 | 300.2 | 492.9393 | 0 | 0 | 0 | 0 | 0 | 0 | 0 | 300.18 | 300.18 | 800.3795 |  | 8.411666 | 300 | 300 | 300 | 313 |  | 20.98847 | 60 | 5822 | 63.06918 | 59.99926 | -3.069912 | 60 | 993.4593 | 0 | 199.999422 | 200.34
03.08.2022 13:27:09 | 01:37:04 | 5824 |  | 0 | 300.2 | 492.9393 | 0 | 0 | 0 | 0 | 0 | 0 | 0 | 300.18 | 300.18 | 800.3795 |  | 8.411297 | 300 | 300 | 300 | 314 |  | 20.98746 | 60 | 5824 | 63.06877 | 59.99926 | -3.069508 | 60 | 993.4593 | 0 | 199.999422 | 200.34
03.08.2022 13:27:11 | 01:37:06 | 5826 |  | 0 | 300.2 | 492.9393 | 0 | 0 | 0 | 0 | 0 | 0 | 0 | 300.18 | 300.18 | 800.3795 |  | 8.410769 | 296.1207 | 300 | 300 | 314 |  | 20.98606 | 60 | 5826 | 63.06977 | 59.99926 | -3.070511 | 60 | 993.4593 | 0 | 199.999422 | 200.34
03.08.2022 13:27:13 | 01:37:08 | 5828 |  | 0 | 300.2 | 492.9393 | 0 | 0 | 0 | 0 | 0 | 0 | 0 | 300.18 | 300.18 | 800.3795 |  | 8.411191 | 298.7069 | 300 | 300 | 313 |  | 20.98486 | 60 | 5828 | 63.07098 | 59.99967 | -3.071312 | 60 | 993.4593 | 0 | 199.999422 | 200.34
03.08.2022 13:27:15 | 01:37:10 | 5830 |  | 0 | 300.2 | 492.9393 | 0 | 0 | 0 | 0 | 0 | 0 | 0 | 300.18 | 300.18 | 800.3795 |  | 8.411032 | 298.7069 | 300 | 300 | 311 |  | 20.98285 | 60 | 5830 | 63.07078 | 59.99926 | -3.071514 | 60 | 993.4593 | 0 | 199.999422 | 200.34
03.08.2022 13:27:17 | 01:37:12 | 5832 |  | 0 | 300.2 | 492.9393 | 0 | 0 | 0 | 0 | 0 | 0 | 0 | 300.18 | 300.18 | 800.3795 |  | 8.410557 | 298.7069 | 300 | 300 | 314 |  | 20.98205 | 60 | 5832 | 63.07038 | 59.99987 | -3.070511 | 60 | 993.4593 | 0 | 199.999422 | 200.34
03.08.2022 13:27:19 | 01:37:14 | 5834 |  | 0 | 300.2 | 492.9393 | 0 | 0 | 0 | 0 | 0 | 0 | 0 | 300.18 | 300.18 | 800.3795 |  | 8.410661 | 300 | 300 | 300 | 312 |  | 20.98124 | 60 | 5834 | 63.06977 | 59.99947 | -3.070309 | 60 | 993.4593 | 0 | 199.999422 | 200.34
03.08.2022 13:27:21 | 01:37:16 | 5836 |  | 0 | 300.2 | 492.9393 | 0 | 0 | 0 | 0 | 0 | 0 | 0 | 300.18 | 300.18 | 800.3795 |  | 8.410714 | 298.7069 | 300 | 300 | 314 |  | 20.98004 | 60 | 5836 | 63.06897 | 59.99926 | -3.06971 | 60 | 993.4593 | 0 | 199.999422 | 200.34
03.08.2022 13:27:23 | 01:37:18 | 5838 |  | 0 | 300.2 | 492.9393 | 0 | 0 | 0 | 0 | 0 | 0 | 0 | 300.18 | 300.18 | 800.3795 |  | 8.411244 | 301.2931 | 300 | 300 | 313 |  | 20.97904 | 60 | 5838 | 63.06958 | 59.99947 | -3.07011 | 60 | 993.4593 | 0 | 199.999422 | 200.34
03.08.2022 13:27:25 | 01:37:20 | 5840 |  | 0 | 300.2 | 492.9393 | 0 | 0 | 0 | 0 | 0 | 0 | 0 | 300.18 | 300.18 | 800.3795 |  | 8.411085 | 297.4138 | 300 | 300 | 314 |  | 20.97803 | 60 | 5840 | 63.07018 | 59.99926 | -3.070915 | 60 | 993.4593 | 0 | 199.999422 | 200.34
03.08.2022 13:27:27 | 01:37:22 | 5842 |  | 0 | 300.2 | 492.9393 | 0 | 0 | 0 | 0 | 0 | 0 | 0 | 300.18 | 300.18 | 800.3795 |  | 8.410874 | 298.7069 | 300 | 300 | 313 |  | 20.97643 | 60 | 5842 | 63.06977 | 59.99947 | -3.070309 | 60 | 993.4593 | 0 | 199.999422 | 200.34
03.08.2022 13:27:29 | 01:37:24 | 5844 |  | 0 | 300.2 | 492.9393 | 0 | 0 | 0 | 0 | 0 | 0 | 0 | 300.18 | 300.18 | 800.3795 |  | 8.411138 | 300 | 300 | 300 | 312 |  | 20.97623 | 60 | 5844 | 63.07018 | 59.99947 | -3.070713 | 60 | 993.4593 | 0 | 199.999422 | 200.34
03.08.2022 13:27:31 | 01:37:26 | 5846 |  | 0 | 300.2 | 492.9393 | 0 | 0 | 0 | 0 | 0 | 0 | 0 | 300.18 | 300.18 | 800.3795 |  | 8.410926 | 298.7069 | 300 | 300 | 317 |  | 20.97523 | 60 | 5846 | 63.07038 | 60.00007 | -3.070309 | 60 | 993.4593 | 0 | 199.999422 | 200.34
03.08.2022 13:27:33 | 01:37:28 | 5848 |  | 0 | 300.2 | 492.9393 | 0 | 0 | 0 | 0 | 0 | 0 | 0 | 300.18 | 300.18 | 800.3795 |  | 8.41103 | 300 | 300 | 300 | 314 |  | 20.97342 | 60 | 5848 | 63.06977 | 59.99926 | -3.070511 | 60 | 993.4593 | 0 | 199.999422 | 200.34
03.08.2022 13:27:35 | 01:37:30 | 5850 |  | 0 | 300.2 | 492.9393 | 0 | 0 | 0 | 0 | 0 | 0 | 0 | 300.18 | 300.18 | 800.3795 |  | 8.410927 | 298.7069 | 300 | 300 | 311 |  | 20.97262 | 60 | 5850 | 63.06837 | 59.99967 | -3.068703 | 60 | 993.4593 | 0 | 199.999422 | 200.34
03.08.2022 13:27:37 | 01:37:32 | 5852 |  | 0 | 300.2 | 492.9393 | 0 | 0 | 0 | 0 | 0 | 0 | 0 | 300.18 | 300.18 | 800.3795 |  | 8.410608 | 298.7069 | 300 | 300 | 312 |  | 20.97181 | 60 | 5852 | 63.06918 | 59.99926 | -3.069912 | 60 | 993.4593 | 0 | 199.999422 | 200.34
03.08.2022 13:27:39 | 01:37:34 | 5854 |  | 0 | 300.2 | 492.9393 | 0 | 0 | 0 | 0 | 0 | 0 | 0 | 300.18 | 300.18 | 800.3795 |  | 8.410874 | 298.7069 | 300 | 300 | 316 |  | 20.97081 | 60 | 5854 | 63.06977 | 59.99907 | -3.070709 | 60 | 993.4593 | 0 | 199.999422 | 200.34
03.08.2022 13:27:41 | 01:37:36 | 5856 |  | 0 | 300.2 | 492.9393 | 0 | 0 | 0 | 0 | 0 | 0 | 0 | 300.18 | 300.18 | 800.3795 |  | 8.410504 | 301.2931 | 300 | 300 | 315 |  | 20.96981 | 60 | 5856 | 63.07138 | 59.99907 | -3.072315 | 60 | 993.4593 | 0 | 199.999422 | 200.34
03.08.2022 13:27:43 | 01:37:38 | 5858 |  | 0 | 300.2 | 492.9393 | 0 | 0 | 0 | 0 | 0 | 0 | 0 | 300.18 | 300.18 | 800.3795 |  | 8.410452 | 298.7069 | 300 | 300 | 313 |  | 20.9688 | 60 | 5858 | 63.07319 | 59.99886 | -3.074326 | 60 | 993.4593 | 0 | 199.999422 | 200.34
03.08.2022 13:27:45 | 01:37:40 | 5860 |  | 0 | 300.2 | 492.9393 | 0 | 0 | 0 | 0 | 0 | 0 | 0 | 300.18 | 300.18 | 800.3795 |  | 8.410822 | 298.7069 | 300 | 300 | 314 |  | 20.968 | 60 | 5860 | 63.07379 | 59.99866 | -3.075123 | 60 | 993.4593 | 0 | 199.999422 | 200.34
03.08.2022 13:27:47 | 01:37:42 | 5862 |  | 0 | 300.2 | 492.9393 | 0 | 0 | 0 | 0 | 0 | 0 | 0 | 300.18 | 300.18 | 800.3795 |  | 8.410453 | 298.7069 | 300 | 300 | 313 |  | 20.967 | 60 | 5862 | 63.07539 | 59.99907 | -3.076328 | 60 | 993.4593 | 0 | 199.999422 | 200.34
03.08.2022 13:27:49 | 01:37:44 | 5864 |  | 0 | 300.2 | 492.9393 | 0 | 0 | 0 | 0 | 0 | 0 | 0 | 300.18 | 300.18 | 800.3795 |  | 8.411086 | 300 | 300 | 300 | 316 |  | 20.967 | 60 | 5864 | 63.077 | 59.99907 | -3.077934 | 60 | 993.4593 | 0 | 199.999422 | 200.34
03.08.2022 13:27:51 | 01:37:46 | 5866 |  | 0 | 300.2 | 492.9393 | 0 | 0 | 0 | 0 | 0 | 0 | 0 | 300.18 | 300.18 | 800.3795 |  | 8.411244 | 298.7069 | 300 | 300 | 312 |  | 20.966 | 60 | 5866 | 63.078 | 59.99866 | -3.079338 | 60 | 993.4593 | 0 | 199.999422 | 200.34
03.08.2022 13:27:53 | 01:37:48 | 5868 |  | 0 | 300.2 | 492.9393 | 0 | 0 | 0 | 0 | 0 | 0 | 0 | 300.18 | 300.18 | 800.3795 |  | 8.41114 | 298.7069 | 300 | 300 | 314 |  | 20.96479 | 60 | 5868 | 63.07861 | 59.99826 | -3.080345 | 60 | 993.4593 | 0 | 199.999422 | 200.34
03.08.2022 13:27:55 | 01:37:50 | 5870 |  | 0 | 300.2 | 492.9393 | 0 | 0 | 0 | 0 | 0 | 0 | 0 | 300.18 | 300.18 | 800.3795 |  | 8.410719 | 301.2931 | 300 | 300 | 314 |  | 20.96399 | 60 | 5870 | 63.07961 | 59.99846 | -3.081146 | 60 | 993.4593 | 0 | 199.999422 | 200.34
03.08.2022 13:27:57 | 01:37:52 | 5872 |  | 0 | 300.2 | 492.9393 | 0 | 0 | 0 | 0 | 0 | 0 | 0 | 300.18 | 300.18 | 800.3795 |  | 8.410612 | 298.7069 | 300 | 300 | 313 |  | 20.96238 | 60 | 5872 | 63.08061 | 59.99866 | -3.081947 | 60 | 993.4593 | 0 | 199.999422 | 200.34
03.08.2022 13:27:59 | 01:37:54 | 5874 |  | 0 | 300.2 | 492.9393 | 0 | 0 | 0 | 0 | 0 | 0 | 0 | 300.18 | 300.18 | 800.3795 |  | 8.410717 | 297.4138 | 300 | 300 | 315 |  | 20.96158 | 60 | 5874 | 63.08101 | 59.99846 | -3.08255 | 60 | 993.4593 | 0 | 199.999422 | 200.34
03.08.2022 13:28:01 | 01:37:56 | 5876 |  | 0 | 300.2 | 492.9393 | 0 | 0 | 0 | 0 | 0 | 0 | 0 | 300.18 | 300.18 | 800.3795 |  | 8.410718 | 298.7069 | 300 | 300 | 312 |  | 20.95937 | 60 | 5876 | 63.08101 | 59.99826 | -3.082752 | 60 | 993.4593 | 0 | 199.999422 | 200.34
03.08.2022 13:28:03 | 01:37:58 | 5878 |  | 0 | 300.2 | 492.9393 | 0 | 0 | 0 | 0 | 0 | 0 | 0 | 300.18 | 300.18 | 800.3795 |  | 8.410719 | 300 | 300 | 300 | 314 |  | 20.95817 | 60 | 5878 | 63.08121 | 59.99866 | -3.08255 | 60 | 993.4593 | 0 | 199.999422 | 200.34
03.08.2022 13:28:05 | 01:38:00 | 5880 |  | 0 | 300.2 | 492.9393 | 0 | 0 | 0 | 0 | 0 | 0 | 0 | 300.18 | 300.18 | 800.3795 |  | 8.410717 | 298.7069 | 300 | 300 | 313 |  | 20.95616 | 60 | 5880 | 63.08141 | 59.99907 | -3.082348 | 60 | 993.4593 | 0 | 199.999422 | 200.34
03.08.2022 13:28:07 | 01:38:02 | 5882 |  | 0 | 300.2 | 492.9393 | 0 | 0 | 0 | 0 | 0 | 0 | 0 | 300.18 | 300.18 | 800.3795 |  | 8.41061 | 300 | 300 | 300 | 314 |  | 20.95456 | 60 | 5882 | 63.08141 | 59.99907 | -3.082348 | 60 | 993.4593 | 0 | 199.999422 | 200.34
03.08.2022 13:28:09 | 01:38:04 | 5884 |  | 0 | 300.2 | 492.9393 | 0 | 0 | 0 | 0 | 0 | 0 | 0 | 300.18 | 300.18 | 800.3795 |  | 8.408865 | 298.7069 | 300 | 300 | 314 |  | 20.95215 | 60 | 5884 | 63.07981 | 59.99967 | -3.080139 | 60 | 993.4593 | 0 | 199.999422 | 200.34
03.08.2022 13:28:11 | 01:38:06 | 5886 |  | 0 | 300.2 | 492.9393 | 0 | 0 | 0 | 0 | 0 | 0 | 0 | 300.18 | 300.18 | 800.3795 |  | 8.41119 | 298.7069 | 300 | 300 | 315 |  | 20.95075 | 60 | 5886 | 63.07821 | 59.99926 | -3.078941 | 60 | 993.4593 | 0 | 199.999422 | 200.34
03.08.2022 13:28:13 | 01:38:08 | 5888 |  | 0 | 300.2 | 492.9393 | 0 | 0 | 0 | 0 | 0 | 0 | 0 | 300.18 | 300.18 | 800.3795 |  | 8.410715 | 297.4138 | 300 | 300 | 313 |  | 20.95095 | 60 | 5888 | 63.0768 | 59.99886 | -3.077934 | 60 | 993.4593 | 0 | 199.999422 | 200.34
03.08.2022 13:28:15 | 01:38:10 | 5890 |  | 0 | 300.2 | 492.9393 | 0 | 0 | 0 | 0 | 0 | 0 | 0 | 300.18 | 300.18 | 800.3795 |  | 8.410875 | 300 | 300 | 300 | 313 |  | 20.94974 | 60 | 5890 | 63.076 | 59.99907 | -3.076931 | 60 | 993.4593 | 0 | 199.999422 | 200.34
03.08.2022 13:28:17 | 01:38:12 | 5892 |  | 0 | 300.2 | 492.9393 | 0 | 0 | 0 | 0 | 0 | 0 | 0 | 300.18 | 300.18 | 800.3795 |  | 8.41061 | 300 | 300 | 300 | 313 |  | 20.94954 | 60 | 5892 | 63.076 | 59.99886 | -3.077133 | 60 | 993.4593 | 0 | 199.999422 | 200.34
03.08.2022 13:28:19 | 01:38:14 | 5894 |  | 0 | 300.2 | 492.9393 | 0 | 0 | 0 | 0 | 0 | 0 | 0 | 300.18 | 300.18 | 800.3795 |  | 8.410769 | 297.4138 | 300 | 300 | 313 |  | 20.94914 | 60 | 5894 | 63.076 | 59.99886 | -3.077133 | 60 | 993.4593 | 0 | 199.999422 | 200.34
03.08.2022 13:28:21 | 01:38:16 | 5896 |  | 0 | 300.2 | 492.9393 | 0 | 0 | 0 | 0 | 0 | 0 | 0 | 300.18 | 300.18 | 800.3795 |  | 8.410558 | 298.7069 | 300 | 300 | 312 |  | 20.94914 | 60 | 5896 | 63.0764 | 59.99907 | -3.077332 | 60 | 993.4593 | 0 | 199.999422 | 200.34
03.08.2022 13:28:23 | 01:38:18 | 5898 |  | 0 | 300.2 | 492.9393 | 0 | 0 | 0 | 0 | 0 | 0 | 0 | 300.18 | 300.18 | 800.3795 |  | 8.410398 | 300 | 300 | 300 | 312 |  | 20.94874 | 60 | 5898 | 63.0774 | 59.99846 | -3.078938 | 60 | 993.4593 | 0 | 199.999422 | 200.34
03.08.2022 13:28:25 | 01:38:20 | 5900 |  | 0 | 300.2 | 492.9393 | 0 | 0 | 0 | 0 | 0 | 0 | 0 | 300.18 | 300.18 | 800.3795 |  | 8.41056 | 300 | 300 | 300 | 315 |  | 20.94914 | 60 | 5900 | 63.0778 | 59.99866 | -3.079136 | 60 | 993.4593 | 0 | 199.999422 | 200.34
03.08.2022 13:28:27 | 01:38:22 | 5902 |  | 0 | 300.2 | 492.9393 | 0 | 0 | 0 | 0 | 0 | 0 | 0 | 300.18 | 300.18 | 800.3795 |  | 8.41077 | 300 | 300 | 300 | 312 |  | 20.94914 | 60 | 5902 | 63.0788 | 59.99907 | -3.079739 | 60 | 993.4593 | 0 | 199.999422 | 200.34
03.08.2022 13:28:29 | 01:38:24 | 5904 |  | 0 | 300.2 | 492.9393 | 0 | 0 | 0 | 0 | 0 | 0 | 0 | 300.18 | 300.18 | 800.3795 |  | 8.41061 | 301.2931 | 300 | 300 | 314 |  | 20.94794 | 60 | 5904 | 63.07921 | 59.99947 | -3.079742 | 60 | 993.4593 | 0 | 199.999422 | 200.34
03.08.2022 13:28:31 | 01:38:26 | 5906 |  | 0 | 300.2 | 492.9393 | 0 | 0 | 0 | 0 | 0 | 0 | 0 | 300.18 | 300.18 | 800.3795 |  | 8.409868 | 298.7069 | 300 | 300 | 313 |  | 20.94814 | 60 | 5906 | 63.07901 | 59.99886 | -3.080143 | 60 | 993.4593 | 0 | 199.999422 | 200.34
03.08.2022 13:28:33 | 01:38:28 | 5908 |  | 0 | 300.2 | 492.9393 | 0 | 0 | 0 | 0 | 0 | 0 | 0 | 300.18 | 300.18 | 800.3795 |  | 8.410241 | 298.7069 | 300 | 300 | 314 |  | 20.94814 | 60 | 5908 | 63.07821 | 59.99926 | -3.078941 | 60 | 993.4593 | 0 | 199.999422 | 200.34
03.08.2022 13:28:35 | 01:38:30 | 5910 |  | 0 | 300.2 | 492.9393 | 0 | 0 | 0 | 0 | 0 | 0 | 0 | 300.18 | 300.18 | 800.3795 |  | 8.410503 | 298.7069 | 300 | 300 | 308 |  | 20.94693 | 60 | 5910 | 63.07861 | 59.99907 | -3.07954 | 60 | 993.4593 | 0 | 199.999422 | 200.34
03.08.2022 13:28:37 | 01:38:32 | 5912 |  | 0 | 300.2 | 492.9393 | 0 | 0 | 0 | 0 | 0 | 0 | 0 | 300.18 | 300.18 | 800.3795 |  | 8.410716 | 300 | 300 | 300 | 313 |  | 20.94733 | 60 | 5912 | 63.07821 | 59.99926 | -3.078941 | 60 | 993.4593 | 0 | 199.999422 | 200.34
03.08.2022 13:28:39 | 01:38:34 | 5914 |  | 0 | 300.2 | 492.9393 | 0 | 0 | 0 | 0 | 0 | 0 | 0 | 300.18 | 300.18 | 800.3795 |  | 8.410979 | 301.2931 | 300 | 300 | 313 |  | 20.94633 | 60 | 5914 | 63.0774 | 59.99886 | -3.078537 | 60 | 993.4593 | 0 | 199.999422 | 200.34
03.08.2022 13:28:41 | 01:38:36 | 5916 |  | 0 | 300.2 | 492.9393 | 0 | 0 | 0 | 0 | 0 | 0 | 0 | 300.18 | 300.18 | 800.3795 |  | 8.410717 | 297.4138 | 300 | 300 | 312 |  | 20.94613 | 60 | 5916 | 63.0774 | 59.99886 | -3.078537 | 60 | 993.4593 | 0 | 199.999422 | 200.34
03.08.2022 13:28:43 | 01:38:38 | 5918 |  | 0 | 300.2 | 492.9393 | 0 | 0 | 0 | 0 | 0 | 0 | 0 | 300.18 | 300.18 | 800.3795 |  | 8.410505 | 298.7069 | 300 | 300 | 313 |  | 20.94533 | 60 | 5918 | 63.07921 | 59.99907 | -3.080143 | 60 | 993.4593 | 0 | 199.999422 | 200.34
03.08.2022 13:28:45 | 01:38:40 | 5920 |  | 0 | 300.2 | 492.9393 | 0 | 0 | 0 | 0 | 0 | 0 | 0 | 300.18 | 300.18 | 800.3795 |  | 8.410398 | 300 | 300 | 300 | 312 |  | 20.94473 | 60 | 5920 | 63.08021 | 59.99886 | -3.081348 | 60 | 993.4593 | 0 | 199.999422 | 200.34
03.08.2022 13:28:47 | 01:38:42 | 5922 |  | 0 | 300.2 | 492.9393 | 0 | 0 | 0 | 0 | 0 | 0 | 0 | 300.18 | 300.18 | 800.3795 |  | 8.410981 | 301.2931 | 300 | 300 | 312 |  | 20.94432 | 60 | 5922 | 63.07941 | 59.99947 | -3.079941 | 60 | 993.4593 | 0 | 199.999422 | 200.34
03.08.2022 13:28:49 | 01:38:44 | 5924 |  | 0 | 300.2 | 492.9393 | 0 | 0 | 0 | 0 | 0 | 0 | 0 | 300.18 | 300.18 | 800.3795 |  | 8.41082 | 298.7069 | 300 | 300 | 313 |  | 20.94392 | 60 | 5924 | 63.08001 | 59.99926 | -3.080746 | 60 | 993.4593 | 0 | 199.999422 | 200.34
03.08.2022 13:28:51 | 01:38:46 | 5926 |  | 0 | 300.2 | 492.9393 | 0 | 0 | 0 | 0 | 0 | 0 | 0 | 300.18 | 300.18 | 800.3795 |  | 8.410769 | 297.4138 | 300 | 300 | 314 |  | 20.94232 | 60 | 5926 | 63.07961 | 59.99926 | -3.080345 | 60 | 993.4593 | 0 | 199.999422 | 200.34
03.08.2022 13:28:53 | 01:38:48 | 5928 |  | 0 | 300.2 | 492.9393 | 0 | 0 | 0 | 0 | 0 | 0 | 0 | 300.18 | 300.18 | 800.3795 |  | 8.410451 | 298.7069 | 300 | 300 | 310 |  | 20.94111 | 60 | 5928 | 63.07981 | 59.99926 | -3.080544 | 60 | 993.4593 | 0 | 199.999422 | 200.34
03.08.2022 13:28:55 | 01:38:50 | 5930 |  | 0 | 300.2 | 492.9393 | 0 | 0 | 0 | 0 | 0 | 0 | 0 | 300.18 | 300.18 | 800.3795 |  | 8.410821 | 301.2931 | 300 | 300 | 311 |  | 20.93951 | 60 | 5930 | 63.08001 | 59.99947 | -3.080544 | 60 | 993.4593 | 0 | 199.999422 | 200.34
03.08.2022 13:28:57 | 01:38:52 | 5932 |  | 0 | 300.2 | 492.9393 | 0 | 0 | 0 | 0 | 0 | 0 | 0 | 300.18 | 300.18 | 800.3795 |  | 8.410398 | 298.7069 | 300 | 300 | 313 |  | 20.93851 | 60 | 5932 | 63.07941 | 60.00067 | -3.078735 | 60 | 993.4593 | 0 | 199.999422 | 200.34
03.08.2022 13:28:59 | 01:38:54 | 5934 |  | 0 | 300.2 | 492.9393 | 0 | 0 | 0 | 0 | 0 | 0 | 0 | 300.18 | 300.18 | 800.3795 |  | 8.41087 | 298.7069 | 300 | 300 | 310 |  | 20.9381 | 60 | 5934 | 63.0778 | 60.00007 | -3.077732 | 60 | 993.4593 | 0 | 199.999422 | 200.34
03.08.2022 13:29:01 | 01:38:56 | 5936 |  | 0 | 300.2 | 492.9393 | 0 | 0 | 0 | 0 | 0 | 0 | 0 | 300.18 | 300.18 | 800.3795 |  | 8.410766 | 298.7069 | 300 | 300 | 312 |  | 20.9367 | 60 | 5936 | 63.07539 | 59.99967 | -3.075726 | 60 | 993.4593 | 0 | 199.999422 | 200.34
03.08.2022 13:29:03 | 01:38:58 | 5938 |  | 0 | 300.2 | 492.9393 | 0 | 0 | 0 | 0 | 0 | 0 | 0 | 300.18 | 300.18 | 800.3795 |  | 8.410608 | 300 | 300 | 300 | 314 |  | 20.9359 | 60 | 5938 | 63.07319 | 59.99967 | -3.073521 | 60 | 993.4593 | 0 | 199.999422 | 200.34
03.08.2022 13:29:05 | 01:39:00 | 5940 |  | 0 | 300.2 | 492.9393 | 0 | 0 | 0 | 0 | 0 | 0 | 0 | 300.18 | 300.18 | 800.3795 |  | 8.41082 | 300 | 300 | 300 | 311 |  | 20.93469 | 60 | 5940 | 63.07259 | 59.99967 | -3.072918 | 60 | 993.4593 | 0 | 199.999422 | 200.34
03.08.2022 13:29:07 | 01:39:02 | 5942 |  | 0 | 300.2 | 492.9393 | 0 | 0 | 0 | 0 | 0 | 0 | 0 | 300.18 | 300.18 | 800.3795 |  | 8.410661 | 300 | 300 | 300 | 313 |  | 20.93309 | 60 | 5942 | 63.07299 | 60.00007 | -3.072918 | 60 | 993.4593 | 0 | 199.999422 | 200.34
03.08.2022 13:29:09 | 01:39:04 | 5944 |  | 0 | 300.2 | 492.9393 | 0 | 0 | 0 | 0 | 0 | 0 | 0 | 300.18 | 300.18 | 800.3795 |  | 8.410818 | 300 | 300 | 300 | 313 |  | 20.93229 | 60 | 5944 | 63.07219 | 60.00027 | -3.071918 | 60 | 993.4593 | 0 | 199.999422 | 200.34
03.08.2022 13:29:11 | 01:39:06 | 5946 |  | 0 | 300.2 | 492.9393 | 0 | 0 | 0 | 0 | 0 | 0 | 0 | 300.18 | 300.18 | 800.3795 |  | 8.410553 | 300 | 300 | 300 | 315 |  | 20.93148 | 60 | 5946 | 63.07238 | 59.99967 | -3.072716 | 60 | 993.4593 | 0 | 199.999422 | 200.34
03.08.2022 13:29:13 | 01:39:08 | 5948 |  | 0 | 300.2 | 492.9393 | 0 | 0 | 0 | 0 | 0 | 0 | 0 | 300.18 | 300.18 | 800.3795 |  | 8.411242 | 300 | 300 | 300 | 313 |  | 20.93088 | 60 | 5948 | 63.07118 | 59.99987 | -3.071316 | 60 | 993.4593 | 0 | 199.999422 | 200.34
03.08.2022 13:29:15 | 01:39:10 | 5950 |  | 0 | 300.2 | 492.9393 | 0 | 0 | 0 | 0 | 0 | 0 | 0 | 300.18 | 300.18 | 800.3795 |  | 8.410661 | 300 | 300 | 300 | 316 |  | 20.93068 | 60 | 5950 | 63.07158 | 59.99987 | -3.071716 | 60 | 993.4593 | 0 | 199.999422 | 200.34
03.08.2022 13:29:17 | 01:39:12 | 5952 |  | 0 | 300.2 | 492.9393 | 0 | 0 | 0 | 0 | 0 | 0 | 0 | 300.18 | 300.18 | 800.3795 |  | 8.410713 | 300 | 300 | 300 | 314 |  | 20.92988 | 60 | 5952 | 63.07138 | 60.00067 | -3.070709 | 60 | 993.4593 | 0 | 199.999422 | 200.34
03.08.2022 13:29:19 | 01:39:14 | 5954 |  | 0 | 300.2 | 492.9393 | 0 | 0 | 0 | 0 | 0 | 0 | 0 | 300.18 | 300.18 | 800.3795 |  | 8.410816 | 298.7069 | 300 | 300 | 313 |  | 20.92908 | 60 | 5954 | 63.07058 | 60.00087 | -3.06971 | 60 | 993.4593 | 0 | 199.999422 | 200.34
03.08.2022 13:29:21 | 01:39:16 | 5956 |  | 0 | 300.2 | 492.9393 | 0 | 0 | 0 | 0 | 0 | 0 | 0 | 300.18 | 300.18 | 800.3795 |  | 8.410604 | 302.5862 | 300 | 300 | 314 |  | 20.92887 | 60 | 5956 | 63.06918 | 60.00047 | -3.068707 | 60 | 993.4593 | 0 | 199.999422 | 200.34
03.08.2022 13:29:23 | 01:39:18 | 5958 |  | 0 | 300.2 | 492.9393 | 0 | 0 | 0 | 0 | 0 | 0 | 0 | 300.18 | 300.18 | 800.3795 |  | 8.410711 | 296.1207 | 300 | 300 | 314 |  | 20.92827 | 60 | 5958 | 63.06717 | 60.00047 | -3.0667 | 60 | 993.4593 | 0 | 199.999422 | 200.34
03.08.2022 13:29:25 | 01:39:20 | 5960 |  | 0 | 300.2 | 492.9393 | 0 | 0 | 0 | 0 | 0 | 0 | 0 | 300.18 | 300.18 | 800.3795 |  | 8.411187 | 298.7069 | 300 | 300 | 312 |  | 20.92647 | 60 | 5960 | 63.06676 | 60.00067 | -3.066093 | 60 | 993.4593 | 0 | 199.999422 | 200.34
03.08.2022 13:29:27 | 01:39:22 | 5962 |  | 0 | 300.2 | 492.9393 | 0 | 0 | 0 | 0 | 0 | 0 | 0 | 300.18 | 300.18 | 800.3795 |  | 8.41087 | 301.2931 | 300 | 300 | 315 |  | 20.92587 | 60 | 5962 | 63.06596 | 60.00107 | -3.064892 | 60 | 993.4593 | 0 | 199.999422 | 200.34
03.08.2022 13:29:29 | 01:39:24 | 5964 |  | 0 | 300.2 | 492.9393 | 0 | 0 | 0 | 0 | 0 | 0 | 0 | 300.18 | 300.18 | 800.3795 |  | 8.411027 | 298.7069 | 300 | 300 | 314 |  | 20.92486 | 60 | 5964 | 63.06496 | 60.00067 | -3.064289 | 60 | 993.4593 | 0 | 199.999422 | 200.34
03.08.2022 13:29:31 | 01:39:26 | 5966 |  | 0 | 300.2 | 492.9393 | 0 | 0 | 0 | 0 | 0 | 0 | 0 | 300.18 | 300.18 | 800.3795 |  | 8.41034 | 302.5862 | 300 | 300 | 312 |  | 20.92446 | 60 | 5966 | 63.06396 | 60.00087 | -3.063087 | 60 | 993.4593 | 0 | 199.999422 | 200.34
03.08.2022 13:29:33 | 01:39:28 | 5968 |  | 0 | 300.2 | 492.9393 | 0 | 0 | 0 | 0 | 0 | 0 | 0 | 300.18 | 300.18 | 800.3795 |  | 8.410657 | 300 | 300 | 300 | 311 |  | 20.92326 | 60 | 5968 | 63.06295 | 60.00107 | -3.061882 | 60 | 993.4593 | 0 | 199.999422 | 200.34
03.08.2022 13:29:35 | 01:39:30 | 5970 |  | 0 | 300.2 | 492.9393 | 0 | 0 | 0 | 0 | 0 | 0 | 0 | 300.18 | 300.18 | 800.3795 |  | 8.410921 | 298.7069 | 300 | 300 | 312 |  | 20.92205 | 60 | 5970 | 63.06175 | 60.00067 | -3.061081 | 60 | 993.4593 | 0 | 199.999422 | 200.34
03.08.2022 13:29:37 | 01:39:32 | 5972 |  | 0 | 300.2 | 492.9393 | 0 | 0 | 0 | 0 | 0 | 0 | 0 | 300.18 | 300.18 | 800.3795 |  | 8.41034 | 301.2931 | 300 | 300 | 316 |  | 20.92085 | 60 | 5972 | 63.06095 | 60.00027 | -3.06068 | 60 | 993.4593 | 0 | 199.999422 | 200.34
03.08.2022 13:29:39 | 01:39:34 | 5974 |  | 0 | 300.2 | 492.9393 | 0 | 0 | 0 | 0 | 0 | 0 | 0 | 300.18 | 300.18 | 800.3795 |  | 8.410501 | 298.7069 | 300 | 300 | 314 |  | 20.92025 | 60 | 5974 | 63.06095 | 60.00067 | -3.060276 | 60 | 993.4593 | 0 | 199.999422 | 200.34
03.08.2022 13:29:41 | 01:39:36 | 5976 |  | 0 | 300.2 | 492.9393 | 0 | 0 | 0 | 0 | 0 | 0 | 0 | 300.18 | 300.18 | 800.3795 |  | 8.410024 | 301.2931 | 300 | 300 | 313 |  | 20.91945 | 60 | 5976 | 63.06195 | 60.00067 | -3.061279 | 60 | 993.4593 | 0 | 199.999422 | 200.34
03.08.2022 13:29:43 | 01:39:38 | 5978 |  | 0 | 300.2 | 492.9393 | 0 | 0 | 0 | 0 | 0 | 0 | 0 | 300.18 | 300.18 | 800.3795 |  | 8.410499 | 300 | 300 | 300 | 313 |  | 20.91884 | 60 | 5978 | 63.06255 | 60.00107 | -3.061481 | 60 | 993.4593 | 0 | 199.999422 | 200.34
03.08.2022 13:29:45 | 01:39:40 | 5980 |  | 0 | 300.2 | 492.9393 | 0 | 0 | 0 | 0 | 0 | 0 | 0 | 300.18 | 300.18 | 800.3795 |  | 8.410604 | 298.7069 | 300 | 300 | 315 |  | 20.91744 | 60 | 5980 | 63.06235 | 60.00047 | -3.061882 | 60 | 993.4593 | 0 | 199.999422 | 200.34
03.08.2022 13:29:47 | 01:39:42 | 5982 |  | 0 | 300.2 | 492.9393 | 0 | 0 | 0 | 0 | 0 | 0 | 0 | 300.18 | 300.18 | 800.3795 |  | 8.410447 | 300 | 300 | 300 | 314 |  | 20.91583 | 60 | 5982 | 63.06175 | 60.00027 | -3.061485 | 60 | 993.4593 | 0 | 199.999422 | 200.34
03.08.2022 13:29:49 | 01:39:44 | 5984 |  | 0 | 300.2 | 492.9393 | 0 | 0 | 0 | 0 | 0 | 0 | 0 | 300.18 | 300.18 | 800.3795 |  | 8.410659 | 298.7069 | 300 | 300 | 313 |  | 20.91563 | 60 | 5984 | 63.06195 | 60.00007 | -3.061882 | 60 | 993.4593 | 0 | 199.999422 | 200.34
03.08.2022 13:29:51 | 01:39:46 | 5986 |  | 0 | 300.2 | 492.9393 | 0 | 0 | 0 | 0 | 0 | 0 | 0 | 300.18 | 300.18 | 800.3795 |  | 8.410501 | 302.5862 | 300 | 300 | 316 |  | 20.91403 | 60 | 5986 | 63.06316 | 59.99947 | -3.06369 | 60 | 993.4593 | 0 | 199.999422 | 200.34
03.08.2022 13:29:53 | 01:39:48 | 5988 |  | 0 | 300.2 | 492.9393 | 0 | 0 | 0 | 0 | 0 | 0 | 0 | 300.18 | 300.18 | 800.3795 |  | 8.410292 | 298.7069 | 300 | 300 | 316 |  | 20.91323 | 60 | 5988 | 63.06556 | 59.99967 | -3.065895 | 60 | 993.4593 | 0 | 199.999422 | 200.34
03.08.2022 13:29:55 | 01:39:50 | 5990 |  | 0 | 300.2 | 492.9393 | 0 | 0 | 0 | 0 | 0 | 0 | 0 | 300.18 | 300.18 | 800.3795 |  | 8.410238 | 300 | 300 | 300 | 317 |  | 20.91162 | 60 | 5990 | 63.06877 | 59.99947 | -3.069305 | 60 | 993.4593 | 0 | 199.999422 | 200.34
03.08.2022 13:29:57 | 01:39:52 | 5992 |  | 0 | 300.2 | 492.9393 | 0 | 0 | 0 | 0 | 0 | 0 | 0 | 300.18 | 300.18 | 800.3795 |  | 8.410344 | 301.2931 | 300 | 300 | 314 |  | 20.91082 | 60 | 5992 | 63.07058 | 59.99967 | -3.070911 | 60 | 993.4593 | 0 | 199.999422 | 200.34
03.08.2022 13:29:59 | 01:39:54 | 5994 |  | 0 | 300.2 | 492.9393 | 0 | 0 | 0 | 0 | 0 | 0 | 0 | 300.18 | 300.18 | 800.3795 |  | 8.410132 | 298.7069 | 300 | 300 | 317 |  | 20.90921 | 60 | 5994 | 63.07178 | 59.99967 | -3.072113 | 60 | 993.4593 | 0 | 199.999422 | 200.34
03.08.2022 13:30:01 | 01:39:56 | 5996 |  | 0 | 300.2 | 492.9393 | 0 | 0 | 0 | 0 | 0 | 0 | 0 | 300.18 | 300.18 | 800.3795 |  | 8.410291 | 294.8276 | 300 | 300 | 314 |  | 20.90841 | 60 | 5996 | 63.07399 | 59.99947 | -3.074524 | 60 | 993.4593 | 0 | 199.999422 | 200.34
03.08.2022 13:30:03 | 01:39:58 | 5998 |  | 0 | 300.2 | 492.9393 | 0 | 0 | 0 | 0 | 0 | 0 | 0 | 300.18 | 300.18 | 800.3795 |  | 8.41008 | 298.7069 | 300 | 300 | 313 |  | 20.90721 | 60 | 5998 | 63.07439 | 59.99907 | -3.075325 | 60 | 993.4593 | 0 | 199.999422 | 200.34
03.08.2022 13:30:05 | 01:40:00 | 6000 |  | 0 | 300.2 | 492.9393 | 0 | 0 | 0 | 0 | 0 | 0 | 0 | 300.18 | 300.18 | 800.3795 |  | 8.409976 | 298.7069 | 300 | 300 | 313 |  | 20.9066 | 60 | 6000 | 63.0756 | 59.99846 | -3.077133 | 60 | 993.4593 | 0 | 199.999422 | 200.34
03.08.2022 13:30:07 | 01:40:02 | 6002 |  | 0 | 300.2 | 492.9393 | 0 | 0 | 0 | 0 | 0 | 0 | 0 | 300.18 | 300.18 | 800.3795 |  | 8.410084 | 298.7069 | 300 | 300 | 313 |  | 20.9062 | 60 | 6002 | 63.0766 | 59.99886 | -3.077736 | 60 | 993.4593 | 0 | 199.999422 | 200.34
03.08.2022 13:30:09 | 01:40:04 | 6004 |  | 0 | 300.2 | 492.9393 | 0 | 0 | 0 | 0 | 0 | 0 | 0 | 300.18 | 300.18 | 800.3795 |  | 8.410135 | 300 | 300 | 300 | 313 |  | 20.9052 | 60 | 6004 | 63.07861 | 59.99926 | -3.079342 | 60 | 993.4593 | 0 | 199.999422 | 200.34
03.08.2022 13:30:11 | 01:40:06 | 6006 |  | 0 | 300.2 | 492.9393 | 0 | 0 | 0 | 0 | 0 | 0 | 0 | 300.18 | 300.18 | 800.3795 |  | 8.410187 | 298.7069 | 300 | 300 | 312 |  | 20.9048 | 60 | 6006 | 63.08041 | 59.99907 | -3.081345 | 60 | 993.4593 | 0 | 199.999422 | 200.34
03.08.2022 13:30:13 | 01:40:08 | 6008 |  | 0 | 300.2 | 492.9393 | 0 | 0 | 0 | 0 | 0 | 0 | 0 | 300.18 | 300.18 | 800.3795 |  | 8.40987 | 300 | 200 | 300 | 315 |  | 20.90339 | 25 | 6008 | 63.08061 | 59.99926 | -3.081348 | 60 | 993.4593 | 0 | 199.999422 | 200.34
03.08.2022 13:30:15 | 01:40:10 | 6010 |  | 0 | 300.2 | 492.9393 | 0 | 0 | 0 | 0 | 0 | 0 | 0 | 300.18 | 300.18 | 800.3795 |  | 8.409552 | 300 | 200 | 288.8362 | 312 |  | 20.90279 | 25 | 6010 | 63.08081 | 59.99967 | -3.081142 | 48.33334 | 993.4593 | 0 | 199.999422 | 200.34
03.08.2022 13:30:17 | 01:40:12 | 6012 |  | 0 | 300.2 | 492.9393 | 0 | 0 | 0 | 0 | 0 | 0 | 0 | 300.18 | 300.18 | 800.3795 |  | 8.409498 | 287.0689 | 200 | 269.0948 | 313 |  | 21.38494 | 25 | 6012 | 63.0772 | 59.99967 | -3.077534 | 25 | 993.4593 | 0 | 199.999422 | 200.34
03.08.2022 13:30:19 | 01:40:14 | 6014 |  | 0 | 300.2 | 492.9393 | 0 | 0 | 0 | 0 | 0 | 0 | 0 | 300.18 | 300.18 | 800.3795 |  | 8.410185 | 266.3793 | 200 | 249.3534 | 306 |  | 23.37536 | 25 | 6014 | 62.8278 | 59.99967 | -2.828129 | 25 | 993.4593 | 0 | 199.999422 | 200.34
03.08.2022 13:30:21 | 01:40:16 | 6016 |  | 0 | 300.2 | 492.9393 | 0 | 0 | 0 | 0 | 0 | 0 | 0 | 300.18 | 300.18 | 800.3795 |  | 8.409974 | 248.2758 | 200 | 229.6121 | 302 |  | 24.4723 | 25 | 6016 | 62.43734 | 59.99967 | -2.437668 | 25 | 993.4593 | 0 | 199.999422 | 200.34
03.08.2022 13:30:23 | 01:40:18 | 6018 |  | 0 | 300.2 | 492.9393 | 0 | 0 | 0 | 0 | 0 | 0 | 0 | 300.18 | 300.18 | 800.3795 |  | 8.409392 | 248.2758 | 200 | 229.6121 | 302 |  | 24.4723 | 25 | 6018 | 62.43734 | 59.99967 | -2.437668 | 25 | 993.4593 | 0 | 199.999422 | 200.34
03.08.2022 13:30:25 | 01:40:20 | 6020 |  | 0 | 300.2 | 492.9393 | 0 | 0 | 0 | 0 | 0 | 0 | 0 | 300.18 | 300.18 | 800.3795 |  | 8.409762 | 208.1897 | 200 | 200 | 295 |  | 26.07767 | 25 | 6020 | 61.31432 | 59.99987 | -1.314449 | 25 | 993.4593 | 0 | 199.999422 | 200.34
03.08.2022 13:30:27 | 01:40:22 | 6022 |  | 0 | 300.2 | 492.9393 | 0 | 0 | 0 | 0 | 0 | 0 | 0 | 300.18 | 300.18 | 800.3795 |  | 8.409709 | 204.3103 | 200 | 200 | 291 |  | 26.7053 | 25 | 6022 | 60.63292 | 59.99967 | -0.6332512 | 25 | 993.4593 | 0 | 199.999422 | 200.34
03.08.2022 13:30:29 | 01:40:24 | 6024 |  | 0 | 300.2 | 492.9393 | 0 | 0 | 0 | 0 | 0 | 0 | 0 | 300.18 | 300.18 | 800.3795 |  | 8.410291 | 204.3103 | 200 | 200 | 291 |  | 26.7053 | 25 | 6024 | 60.63292 | 59.99967 | -0.6332512 | 25 | 993.4593 | 0 | 199.999422 | 200.34
03.08.2022 13:30:31 | 01:40:26 | 6026 |  | 0 | 300.2 | 492.9393 | 0 | 0 | 0 | 0 | 0 | 0 | 0 | 300.18 | 300.18 | 800.3795 |  | 8.410132 | 197.8448 | 200 | 200 | 292 |  | 27.62868 | 25 | 6026 | 59.13348 | 59.99947 | 0.8659821 | 25 | 993.4593 | 0 | 199.999422 | 200.34
03.08.2022 13:30:33 | 01:40:28 | 6028 |  | 0 | 300.2 | 492.9393 | 0 | 0 | 0 | 0 | 0 | 0 | 0 | 300.18 | 300.18 | 800.3795 |  | 8.410238 | 200.431 | 200 | 200 | 291 |  | 27.94309 | 25 | 6028 | 58.34314 | 59.99826 | 1.655125 | 25 | 993.4593 | 0 | 199.999422 | 200.34
03.08.2022 13:30:35 | 01:40:30 | 6030 |  | 0 | 300.2 | 492.9393 | 0 | 0 | 0 | 0 | 0 | 0 | 0 | 300.18 | 300.18 | 800.3795 |  | 8.410507 | 199.1379 | 200 | 200 | 290 |  | 28.17865 | 25 | 6030 | 57.53955 | 59.99726 | 2.45771 | 25 | 993.4593 | 0 | 199.999422 | 200.34
03.08.2022 13:30:37 | 01:40:32 | 6032 |  | 0 | 300.2 | 492.9393 | 0 | 0 | 0 | 0 | 0 | 0 | 0 | 300.18 | 300.18 | 800.3795 |  | 8.410616 | 200.431 | 200 | 200 | 290 |  | 28.35462 | 25 | 6032 | 56.72953 | 59.99465 | 3.265118 | 25 | 993.4593 | 0 | 199.999422 | 200.34
03.08.2022 13:30:39 | 01:40:34 | 6034 |  | 0 | 300.2 | 492.9393 | 0 | 0 | 0 | 0 | 0 | 0 | 0 | 300.18 | 300.18 | 800.3795 |  | 8.411101 | 200.431 | 200 | 200 | 290 |  | 28.48825 | 25 | 6034 | 55.91852 | 59.99184 | 4.073318 | 25 | 993.4593 | 0 | 199.999422 | 200.34
03.08.2022 13:30:41 | 01:40:36 | 6036 |  | 0 | 300.2 | 492.9393 | 0 | 0 | 0 | 0 | 0 | 0 | 0 | 300.18 | 300.18 | 800.3795 |  | 8.411216 | 200.431 | 200 | 200 | 288 |  | 28.58697 | 25 | 6036 | 55.10971 | 59.98803 | 4.878315 | 25 | 993.4593 | 0 | 199.999422 | 200.34
03.08.2022 13:30:43 | 01:40:38 | 6038 |  | 0 | 300.2 | 492.9393 | 0 | 0 | 0 | 0 | 0 | 0 | 0 | 300.18 | 300.18 | 800.3795 |  | 8.411282 | 199.1379 | 200 | 200 | 291 |  | 28.66903 | 25 | 6038 | 54.30692 | 59.98321 | 5.676289 | 25 | 993.4593 | 0 | 199.999422 | 200.34
03.08.2022 13:30:45 | 01:40:40 | 6040 |  | 0 | 300.2 | 492.9393 | 0 | 0 | 0 | 0 | 0 | 0 | 0 | 300.18 | 300.18 | 800.3795 |  | 8.411034 | 199.1379 | 200 | 200 | 291 |  | 28.73805 | 25 | 6040 | 53.51236 | 59.97739 | 6.465031 | 25 | 993.4593 | 0 | 199.999422 | 200.34
03.08.2022 13:30:47 | 01:40:42 | 6042 |  | 0 | 300.2 | 492.9393 | 0 | 0 | 0 | 0 | 0 | 0 | 0 | 300.18 | 300.18 | 800.3795 |  | 8.411952 | 200.431 | 200 | 200 | 291 |  | 28.80166 | 25 | 6042 | 52.72743 | 59.97057 | 7.243141 | 25 | 993.4593 | 0 | 199.999422 | 200.34
03.08.2022 13:30:49 | 01:40:44 | 6044 |  | 0 | 300.2 | 492.9393 | 0 | 0 | 0 | 0 | 0 | 0 | 0 | 300.18 | 300.18 | 800.3795 |  | 8.412133 | 200.431 | 200 | 200 | 291 |  | 28.80166 | 25 | 6044 | 52.72743 | 59.97057 | 7.243141 | 25 | 993.4593 | 0 | 199.999422 | 200.34
03.08.2022 13:30:51 | 01:40:46 | 6046 |  | 0 | 300.2 | 492.9393 | 0 | 0 | 0 | 0 | 0 | 0 | 0 | 300.18 | 300.18 | 800.3795 |  | 8.411897 | 200.431 | 200 | 200 | 291 |  | 28.86045 | 25 | 6046 | 51.95314 | 59.96235 | 8.009209 | 25 | 993.4593 | 0 | 199.999422 | 200.34
03.08.2022 13:30:53 | 01:40:48 | 6048 |  | 0 | 300.2 | 492.9393 | 0 | 0 | 0 | 0 | 0 | 0 | 0 | 300.18 | 300.18 | 800.3795 |  | 8.412314 | 199.1379 | 200 | 200 | 291 |  | 28.94552 | 25 | 6048 | 50.81527 | 59.9483 | 9.133034 | 25 | 993.4593 | 0 | 199.999422 | 200.34
03.08.2022 13:30:55 | 01:40:50 | 6050 |  | 0 | 300.2 | 492.9393 | 0 | 0 | 0 | 0 | 0 | 0 | 0 | 300.18 | 300.18 | 800.3795 |  | 8.41249 | 199.1379 | 200 | 200 | 295 |  | 28.97401 | 25 | 6050 | 50.44186 | 59.94308 | 9.501221 | 25 | 993.4593 | 0 | 199.999422 | 200.34
03.08.2022 13:30:57 | 01:40:52 | 6052 |  | 0 | 300.2 | 492.9393 | 0 | 0 | 0 | 0 | 0 | 0 | 0 | 300.18 | 300.18 | 800.3795 |  | 8.412898 | 199.1379 | 200 | 200 | 292 |  | 29.02959 | 25 | 6052 | 49.70509 | 59.93205 | 10.22696 | 25 | 993.4593 | 0 | 199.999422 | 200.34
03.08.2022 13:30:59 | 01:40:54 | 6054 |  | 0 | 300.2 | 492.9393 | 0 | 0 | 0 | 0 | 0 | 0 | 0 | 300.18 | 300.18 | 800.3795 |  | 8.412675 | 200.431 | 200 | 200 | 293 |  | 29.08577 | 25 | 6054 | 48.98116 | 59.91981 | 10.93865 | 25 | 993.4593 | 0 | 199.999422 | 200.34
03.08.2022 13:31:01 | 01:40:56 | 6056 |  | 0 | 300.2 | 492.9393 | 0 | 0 | 0 | 0 | 0 | 0 | 0 | 300.18 | 300.18 | 800.3795 |  | 8.413619 | 199.1379 | 200 | 200 | 294 |  | 29.14115 | 25 | 6056 | 48.27046 | 59.90617 | 11.6357 | 25 | 993.4593 | 0 | 199.999422 | 200.34
03.08.2022 13:31:03 | 01:40:58 | 6058 |  | 0 | 300.2 | 492.9393 | 0 | 0 | 0 | 0 | 0 | 0 | 0 | 300.18 | 300.18 | 800.3795 |  | 8.414196 | 200.431 | 200 | 200 | 293 |  | 29.19412 | 25 | 6058 | 47.57301 | 59.89192 | 12.3189 | 25 | 993.4593 | 0 | 199.999422 | 200.34
03.08.2022 13:31:05 | 01:41:00 | 6060 |  | 0 | 300.2 | 492.9393 | 0 | 0 | 0 | 0 | 0 | 0 | 0 | 300.18 | 300.18 | 800.3795 |  | 8.41446 | 200.431 | 200 | 200 | 291 |  | 29.2489 | 25 | 6060 | 46.88821 | 59.87627 | 12.98806 | 25 | 993.4593 | 0 | 199.999422 | 200.34
03.08.2022 13:31:07 | 01:41:02 | 6062 |  | 0 | 300.2 | 492.9393 | 0 | 0 | 0 | 0 | 0 | 0 | 0 | 300.18 | 300.18 | 800.3795 |  | 8.41515 | 199.1379 | 200 | 200 | 292 |  | 29.30588 | 25 | 6062 | 46.21664 | 59.86002 | 13.64338 | 25 | 993.4593 | 0 | 199.999422 | 200.34
03.08.2022 13:31:09 | 01:41:04 | 6064 |  | 0 | 300.2 | 492.9393 | 0 | 0 | 0 | 0 | 0 | 0 | 0 | 300.18 | 300.18 | 800.3795 |  | 8.415688 | 199.1379 | 200 | 200 | 291 |  | 29.36327 | 25 | 6064 | 45.55732 | 59.84176 | 14.28444 | 25 | 993.4593 | 0 | 199.999422 | 200.34
03.08.2022 13:31:11 | 01:41:06 | 6066 |  | 0 | 300.2 | 492.9393 | 0 | 0 | 0 | 0 | 0 | 0 | 0 | 300.18 | 300.18 | 800.3795 |  | 8.415698 | 199.1379 | 200 | 200 | 292 |  | 29.42266 | 25 | 6066 | 44.91043 | 59.8229 | 14.91246 | 25 | 993.4593 | 0 | 199.999422 | 200.34
03.08.2022 13:31:13 | 01:41:08 | 6068 |  | 0 | 300.2 | 492.9393 | 0 | 0 | 0 | 0 | 0 | 0 | 0 | 300.18 | 300.18 | 800.3795 |  | 8.416137 | 201.7241 | 200 | 200 | 290 |  | 29.48205 | 25 | 6068 | 44.27578 | 59.80283 | 15.52705 | 25 | 993.4593 | 0 | 199.999422 | 200.34
03.08.2022 13:31:15 | 01:41:10 | 6070 |  | 0 | 300.2 | 492.9393 | 0 | 0 | 0 | 0 | 0 | 0 | 0 | 300.18 | 300.18 | 800.3795 |  | 8.416633 | 199.1379 | 200 | 200 | 289 |  | 29.54385 | 25 | 6070 | 43.65318 | 59.78116 | 16.12799 | 25 | 993.4593 | 0 | 199.999422 | 200.34
03.08.2022 13:31:17 | 01:41:12 | 6072 |  | 0 | 300.2 | 492.9393 | 0 | 0 | 0 | 0 | 0 | 0 | 0 | 300.18 | 300.18 | 800.3795 |  | 8.417873 | 199.1379 | 200 | 200 | 290 |  | 29.60485 | 25 | 6072 | 43.04201 | 59.75849 | 16.71648 | 25 | 993.4593 | 0 | 199.999422 | 200.34
03.08.2022 13:31:19 | 01:41:14 | 6074 |  | 0 | 300.2 | 492.9393 | 0 | 0 | 0 | 0 | 0 | 0 | 0 | 300.18 | 300.18 | 800.3795 |  | 8.418321 | 199.1379 | 200 | 200 | 292 |  | 29.66544 | 25 | 6074 | 42.44267 | 59.73582 | 17.29314 | 25 | 993.4593 | 0 | 199.999422 | 200.34
03.08.2022 13:31:21 | 01:41:16 | 6076 |  | 0 | 300.2 | 492.9393 | 0 | 0 | 0 | 0 | 0 | 0 | 0 | 300.18 | 300.18 | 800.3795 |  | 8.419142 | 200.431 | 200 | 200 | 292 |  | 29.72684 | 25 | 6076 | 41.85458 | 59.71214 | 17.85756 | 25 | 993.4593 | 0 | 199.999422 | 200.34
03.08.2022 13:31:23 | 01:41:18 | 6078 |  | 0 | 300.2 | 492.9393 | 0 | 0 | 0 | 0 | 0 | 0 | 0 | 300.18 | 300.18 | 800.3795 |  | 8.419599 | 200.431 | 200 | 200 | 291 |  | 29.78503 | 25 | 6078 | 41.27692 | 59.68645 | 18.40954 | 25 | 993.4593 | 0 | 199.999422 | 200.34
03.08.2022 13:31:25 | 01:41:20 | 6080 |  | 0 | 300.2 | 492.9393 | 0 | 0 | 0 | 0 | 0 | 0 | 0 | 300.18 | 300.18 | 800.3795 |  | 8.420165 | 200.431 | 200 | 200 | 294 |  | 29.84221 | 25 | 6080 | 40.71049 | 59.65977 | 18.94928 | 25 | 993.4593 | 0 | 199.999422 | 200.34
03.08.2022 13:31:27 | 01:41:22 | 6082 |  | 0 | 300.2 | 492.9393 | 0 | 0 | 0 | 0 | 0 | 0 | 0 | 300.18 | 300.18 | 800.3795 |  | 8.421209 | 199.1379 | 200 | 200 | 292 |  | 29.89859 | 25 | 6082 | 40.15369 | 59.63288 | 19.47919 | 25 | 993.4593 | 0 | 199.999422 | 200.34
03.08.2022 13:31:29 | 01:41:24 | 6084 |  | 0 | 300.2 | 492.9393 | 0 | 0 | 0 | 0 | 0 | 0 | 0 | 300.18 | 300.18 | 800.3795 |  | 8.422047 | 199.1379 | 200 | 200 | 291 |  | 29.95638 | 25 | 6084 | 39.60733 | 59.60439 | 19.99706 | 25 | 993.4593 | 0 | 199.999422 | 200.34
03.08.2022 13:31:31 | 01:41:26 | 6086 |  | 0 | 300.2 | 492.9393 | 0 | 0 | 0 | 0 | 0 | 0 | 0 | 300.18 | 300.18 | 800.3795 |  | 8.422673 | 199.1379 | 200 | 200 | 294 |  | 30.01497 | 25 | 6086 | 39.07121 | 59.5759 | 20.5047 | 25 | 993.4593 | 0 | 199.999422 | 200.34
03.08.2022 13:31:33 | 01:41:28 | 6088 |  | 0 | 300.2 | 492.9393 | 0 | 0 | 0 | 0 | 0 | 0 | 0 | 300.18 | 300.18 | 800.3795 |  | 8.423249 | 199.1379 | 200 | 200 | 291 |  | 30.07396 | 25 | 6088 | 38.54451 | 59.54641 | 21.0019 | 25 | 993.4593 | 0 | 199.999422 | 200.34
03.08.2022 13:31:35 | 01:41:30 | 6090 |  | 0 | 300.2 | 492.9393 | 0 | 0 | 0 | 0 | 0 | 0 | 0 | 300.18 | 300.18 | 800.3795 |  | 8.423939 | 200.431 | 200 | 200 | 291 |  | 30.13335 | 25 | 6090 | 38.02644 | 59.5151 | 21.48867 | 25 | 993.4593 | 0 | 199.999422 | 200.34
03.08.2022 13:31:37 | 01:41:32 | 6092 |  | 0 | 300.2 | 492.9393 | 0 | 0 | 0 | 0 | 0 | 0 | 0 | 300.18 | 300.18 | 800.3795 |  | 8.425055 | 199.1379 | 200 | 200 | 292 |  | 30.19294 | 25 | 6092 | 37.5184 | 59.4828 | 21.9644 | 25 | 993.4593 | 0 | 199.999422 | 200.34
03.08.2022 13:31:39 | 01:41:34 | 6094 |  | 0 | 300.2 | 492.9393 | 0 | 0 | 0 | 0 | 0 | 0 | 0 | 300.18 | 300.18 | 800.3795 |  | 8.426437 | 200.431 | 200 | 200 | 293 |  | 30.25274 | 25 | 6094 | 37.01818 | 59.4501 | 22.43191 | 25 | 993.4593 | 0 | 199.999422 | 200.34
03.08.2022 13:31:41 | 01:41:36 | 6096 |  | 0 | 300.2 | 492.9393 | 0 | 0 | 0 | 0 | 0 | 0 | 0 | 300.18 | 300.18 | 800.3795 |  | 8.4274 | 199.1379 | 200 | 200 | 291 |  | 30.31233 | 25 | 6096 | 36.5276 | 59.41618 | 22.88858 | 25 | 993.4593 | 0 | 199.999422 | 200.34
03.08.2022 13:31:43 | 01:41:38 | 6098 |  | 0 | 300.2 | 492.9393 | 0 | 0 | 0 | 0 | 0 | 0 | 0 | 300.18 | 300.18 | 800.3795 |  | 8.427996 | 199.1379 | 200 | 200 | 292 |  | 30.37232 | 25 | 6098 | 36.04505 | 59.38147 | 23.33643 | 25 | 993.4593 | 0 | 199.999422 | 200.34
03.08.2022 13:31:45 | 01:41:40 | 6100 |  | 0 | 300.2 | 492.9393 | 0 | 0 | 0 | 0 | 0 | 0 | 0 | 300.18 | 300.18 | 800.3795 |  | 8.429284 | 197.8448 | 200 | 200 | 290 |  | 30.43312 | 25 | 6100 | 35.57092 | 59.34536 | 23.77444 | 25 | 993.4593 | 0 | 199.999422 | 200.34
03.08.2022 13:31:47 | 01:41:42 | 6102 |  | 0 | 300.2 | 492.9393 | 0 | 0 | 0 | 0 | 0 | 0 | 0 | 300.18 | 300.18 | 800.3795 |  | 8.430043 | 199.1379 | 200 | 200 | 292 |  | 30.49552 | 25 | 6102 | 35.10442 | 59.30924 | 24.20483 | 25 | 993.4593 | 0 | 199.999422 | 200.34
03.08.2022 13:31:49 | 01:41:44 | 6104 |  | 0 | 300.2 | 492.9393 | 0 | 0 | 0 | 0 | 0 | 0 | 0 | 300.18 | 300.18 | 800.3795 |  | 8.431709 | 199.1379 | 200 | 200 | 293 |  | 30.55511 | 25 | 6104 | 34.64614 | 59.27152 | 24.62538 | 25 | 993.4593 | 0 | 199.999422 | 200.34
03.08.2022 13:31:51 | 01:41:46 | 6106 |  | 0 | 300.2 | 492.9393 | 0 | 0 | 0 | 0 | 0 | 0 | 0 | 300.18 | 300.18 | 800.3795 |  | 8.432476 | 197.8448 | 200 | 200 | 295 |  | 30.6141 | 25 | 6106 | 34.19529 | 59.2332 | 25.03791 | 25 | 993.4593 | 0 | 199.999422 | 200.34
03.08.2022 13:31:53 | 01:41:48 | 6108 |  | 0 | 300.2 | 492.9393 | 0 | 0 | 0 | 0 | 0 | 0 | 0 | 300.18 | 300.18 | 800.3795 |  | 8.433616 | 199.1379 | 200 | 200 | 291 |  | 30.67149 | 25 | 6108 | 33.75246 | 59.19467 | 25.44221 | 25 | 993.4593 | 0 | 199.999422 | 200.34
03.08.2022 13:31:55 | 01:41:50 | 6110 |  | 0 | 300.2 | 492.9393 | 0 | 0 | 0 | 0 | 0 | 0 | 0 | 300.18 | 300.18 | 800.3795 |  | 8.434386 | 200.431 | 200 | 200 | 289 |  | 30.72666 | 25 | 6110 | 33.31665 | 59.15554 | 25.83889 | 25 | 993.4593 | 0 | 199.999422 | 200.34
03.08.2022 13:31:57 | 01:41:52 | 6112 |  | 0 | 300.2 | 492.9393 | 0 | 0 | 0 | 0 | 0 | 0 | 0 | 300.18 | 300.18 | 800.3795 |  | 8.435799 | 200.431 | 200 | 200 | 291 |  | 30.78104 | 25 | 6112 | 32.88747 | 59.11461 | 26.22715 | 25 | 993.4593 | 0 | 199.999422 | 200.34
03.08.2022 13:31:59 | 01:41:54 | 6114 |  | 0 | 300.2 | 492.9393 | 0 | 0 | 0 | 0 | 0 | 0 | 0 | 300.18 | 300.18 | 800.3795 |  | 8.436951 | 199.1379 | 200 | 200 | 291 |  | 30.83461 | 25 | 6114 | 32.46511 | 59.07268 | 26.60757 | 25 | 993.4593 | 0 | 199.999422 | 200.34
03.08.2022 13:32:01 | 01:41:56 | 6116 |  | 0 | 300.2 | 492.9393 | 0 | 0 | 0 | 0 | 0 | 0 | 0 | 300.18 | 300.18 | 800.3795 |  | 8.438048 | 199.1379 | 200 | 200 | 291 |  | 30.88758 | 25 | 6116 | 32.04937 | 59.03094 | 26.98158 | 25 | 993.4593 | 0 | 199.999422 | 200.34
03.08.2022 13:32:03 | 01:41:58 | 6118 |  | 0 | 300.2 | 492.9393 | 0 | 0 | 0 | 0 | 0 | 0 | 0 | 300.18 | 300.18 | 800.3795 |  | 8.438991 | 200.431 | 200 | 200 | 292 |  | 30.94316 | 25 | 6118 | 31.64125 | 58.98861 | 27.34736 | 25 | 993.4593 | 0 | 199.999422 | 200.34
03.08.2022 13:32:05 | 01:42:00 | 6120 |  | 0 | 300.2 | 492.9393 | 0 | 0 | 0 | 0 | 0 | 0 | 0 | 300.18 | 300.18 | 800.3795 |  | 8.440149 | 199.1379 | 200 | 200 | 293 |  | 30.99954 | 25 | 6120 | 31.23855 | 58.94487 | 27.70632 | 25 | 993.4593 | 0 | 199.999422 | 200.34
03.08.2022 13:32:07 | 01:42:02 | 6122 |  | 0 | 300.2 | 492.9393 | 0 | 0 | 0 | 0 | 0 | 0 | 0 | 300.18 | 300.18 | 800.3795 |  | 8.44168 | 200.431 | 200 | 200 | 292 |  | 31.05713 | 25 | 6122 | 30.84247 | 58.90092 | 28.05845 | 25 | 993.4593 | 0 | 199.999422 | 200.34
03.08.2022 13:32:09 | 01:42:04 | 6124 |  | 0 | 300.2 | 492.9393 | 0 | 0 | 0 | 0 | 0 | 0 | 0 | 300.18 | 300.18 | 800.3795 |  | 8.442577 | 200.431 | 200 | 200 | 287 |  | 31.11732 | 25 | 6124 | 30.45322 | 58.85618 | 28.40296 | 25 | 993.4593 | 0 | 199.999422 | 200.34
03.08.2022 13:32:11 | 01:42:06 | 6126 |  | 0 | 300.2 | 492.9393 | 0 | 0 | 0 | 0 | 0 | 0 | 0 | 300.18 | 300.18 | 800.3795 |  | 8.444006 | 199.1379 | 200 | 200 | 292 |  | 31.17551 | 25 | 6126 | 30.06978 | 58.81144 | 28.74165 | 25 | 993.4593 | 0 | 199.999422 | 200.34
03.08.2022 13:32:13 | 01:42:08 | 6128 |  | 0 | 300.2 | 492.9393 | 0 | 0 | 0 | 0 | 0 | 0 | 0 | 300.18 | 300.18 | 800.3795 |  | 8.445015 | 200.431 | 200 | 200 | 292 |  | 31.23269 | 25 | 6128 | 29.69257 | 58.76549 | 29.07292 | 25 | 993.4593 | 0 | 199.999422 | 200.34
03.08.2022 13:32:15 | 01:42:10 | 6130 |  | 0 | 300.2 | 492.9393 | 0 | 0 | 0 | 0 | 0 | 0 | 0 | 300.18 | 300.18 | 800.3795 |  | 8.446981 | 203.0172 | 200 | 200 | 292 |  | 31.29289 | 25 | 6130 | 29.32077 | 58.71874 | 29.39797 | 25 | 993.4593 | 0 | 199.999422 | 200.34
03.08.2022 13:32:17 | 01:42:12 | 6132 |  | 0 | 300.2 | 492.9393 | 0 | 0 | 0 | 0 | 0 | 0 | 0 | 300.18 | 300.18 | 800.3795 |  | 8.448318 | 199.1379 | 200 | 200 | 288 |  | 31.35088 | 25 | 6132 | 28.95559 | 58.67058 | 29.71499 | 25 | 993.4593 | 0 | 199.999422 | 200.34
03.08.2022 13:32:19 | 01:42:14 | 6134 |  | 0 | 300.2 | 492.9393 | 0 | 0 | 0 | 0 | 0 | 0 | 0 | 300.18 | 300.18 | 800.3795 |  | 8.449383 | 199.1379 | 200 | 200 | 293 |  | 31.41047 | 25 | 6134 | 28.59563 | 58.62383 | 30.0282 | 25 | 993.4593 | 0 | 199.999422 | 200.34
03.08.2022 13:32:21 | 01:42:16 | 6136 |  | 0 | 300.2 | 492.9393 | 0 | 0 | 0 | 0 | 0 | 0 | 0 | 300.18 | 300.18 | 800.3795 |  | 8.450664 | 199.1379 | 200 | 200 | 288 |  | 31.46966 | 25 | 6136 | 28.24209 | 58.57608 | 30.33399 | 25 | 993.4593 | 0 | 199.999422 | 200.34
03.08.2022 13:32:23 | 01:42:18 | 6138 |  | 0 | 300.2 | 492.9393 | 0 | 0 | 0 | 0 | 0 | 0 | 0 | 300.18 | 300.18 | 800.3795 |  | 8.451831 | 200.431 | 200 | 200 | 292 |  | 31.55654 | 25 | 6138 | 27.72101 | 58.50043 | 30.77942 | 25 | 993.4593 | 0 | 199.999422 | 200.34
03.08.2022 13:32:25 | 01:42:20 | 6140 |  | 0 | 300.2 | 492.9393 | 0 | 0 | 0 | 0 | 0 | 0 | 0 | 300.18 | 300.18 | 800.3795 |  | 8.453818 | 200.431 | 200 | 200 | 292 |  | 31.61372 | 25 | 6140 | 27.38071 | 58.44867 | 31.06795 | 25 | 993.4593 | 0 | 199.999422 | 200.34
03.08.2022 13:32:27 | 01:42:22 | 6142 |  | 0 | 300.2 | 492.9393 | 0 | 0 | 0 | 0 | 0 | 0 | 0 | 300.18 | 300.18 | 800.3795 |  | 8.454849 | 199.1379 | 200 | 200 | 290 |  | 31.67151 | 25 | 6142 | 27.04583 | 58.3969 | 31.35107 | 25 | 993.4593 | 0 | 199.999422 | 200.34
03.08.2022 13:32:29 | 01:42:24 | 6144 |  | 0 | 300.2 | 492.9393 | 0 | 0 | 0 | 0 | 0 | 0 | 0 | 300.18 | 300.18 | 800.3795 |  | 8.456414 | 199.1379 | 200 | 200 | 297 |  | 31.7289 | 25 | 6144 | 26.71657 | 58.34453 | 31.62796 | 25 | 993.4593 | 0 | 199.999422 | 200.34
03.08.2022 13:32:31 | 01:42:26 | 6146 |  | 0 | 300.2 | 492.9393 | 0 | 0 | 0 | 0 | 0 | 0 | 0 | 300.18 | 300.18 | 800.3795 |  | 8.457452 | 200.431 | 200 | 200 | 291 |  | 31.78728 | 25 | 6146 | 26.39132 | 58.29136 | 31.90004 | 25 | 993.4593 | 0 | 199.999422 | 200.34
03.08.2022 13:32:33 | 01:42:28 | 6148 |  | 0 | 300.2 | 492.9393 | 0 | 0 | 0 | 0 | 0 | 0 | 0 | 300.18 | 300.18 | 800.3795 |  | 8.458117 | 200.431 | 200 | 200 | 290 |  | 31.84547 | 25 | 6148 | 26.07209 | 58.23819 | 32.16609 | 25 | 993.4593 | 0 | 199.999422 | 200.34
03.08.2022 13:32:35 | 01:42:30 | 6150 |  | 0 | 300.2 | 492.9393 | 0 | 0 | 0 | 0 | 0 | 0 | 0 | 300.18 | 300.18 | 800.3795 |  | 8.459682 | 197.8448 | 200 | 200 | 290 |  | 31.90346 | 25 | 6150 | 25.75668 | 58.18642 | 32.42974 | 25 | 993.4593 | 0 | 199.999422 | 200.34
03.08.2022 13:32:37 | 01:42:32 | 6152 |  | 0 | 300.2 | 492.9393 | 0 | 0 | 0 | 0 | 0 | 0 | 0 | 300.18 | 300.18 | 800.3795 |  | 8.46109 | 200.431 | 200 | 200 | 290 |  | 31.96044 | 25 | 6152 | 25.44608 | 58.13365 | 32.68758 | 25 | 993.4593 | 0 | 199.999422 | 200.34
03.08.2022 13:32:39 | 01:42:34 | 6154 |  | 0 | 300.2 | 492.9393 | 0 | 0 | 0 | 0 | 0 | 0 | 0 | 300.18 | 300.18 | 800.3795 |  | 8.462716 | 197.8448 | 200 | 200 | 294 |  | 32.01903 | 25 | 6154 | 25.14069 | 58.07968 | 32.93899 | 25 | 993.4593 | 0 | 199.999422 | 200.34
03.08.2022 13:32:41 | 01:42:36 | 6156 |  | 0 | 300.2 | 492.9393 | 0 | 0 | 0 | 0 | 0 | 0 | 0 | 300.18 | 300.18 | 800.3795 |  | 8.464134 | 200.431 | 200 | 200 | 291 |  | 32.07862 | 25 | 6156 | 24.83992 | 58.0245 | 33.18458 | 25 | 993.4593 | 0 | 199.999422 | 200.34
03.08.2022 13:32:43 | 01:42:38 | 6158 |  | 0 | 300.2 | 492.9393 | 0 | 0 | 0 | 0 | 0 | 0 | 0 | 300.18 | 300.18 | 800.3795 |  | 8.465449 | 203.0172 | 200 | 200 | 292 |  | 32.13761 | 25 | 6158 | 24.54336 | 57.96872 | 33.42536 | 25 | 993.4593 | 0 | 199.999422 | 200.34
03.08.2022 13:32:45 | 01:42:40 | 6160 |  | 0 | 300.2 | 492.9393 | 0 | 0 | 0 | 0 | 0 | 0 | 0 | 300.18 | 300.18 | 800.3795 |  | 8.467297 | 200.431 | 200 | 200 | 291 |  | 32.196 | 25 | 6160 | 24.25082 | 57.91274 | 33.66192 | 25 | 993.4593 | 0 | 199.999422 | 200.34
03.08.2022 13:32:47 | 01:42:42 | 6162 |  | 0 | 300.2 | 492.9393 | 0 | 0 | 0 | 0 | 0 | 0 | 0 | 300.18 | 300.18 | 800.3795 |  | 8.468453 | 199.1379 | 200 | 200 | 291 |  | 32.25359 | 25 | 6162 | 23.96329 | 57.85676 | 33.89346 | 25 | 993.4593 | 0 | 199.999422 | 200.34
03.08.2022 13:32:49 | 01:42:44 | 6164 |  | 0 | 300.2 | 492.9393 | 0 | 0 | 0 | 0 | 0 | 0 | 0 | 300.18 | 300.18 | 800.3795 |  | 8.469615 | 199.1379 | 200 | 200 | 292 |  | 32.30877 | 25 | 6164 | 23.67998 | 57.79937 | 34.11939 | 25 | 993.4593 | 0 | 199.999422 | 200.34
03.08.2022 13:32:51 | 01:42:46 | 6166 |  | 0 | 300.2 | 492.9393 | 0 | 0 | 0 | 0 | 0 | 0 | 0 | 300.18 | 300.18 | 800.3795 |  | 8.471737 | 200.431 | 200 | 200 | 293 |  | 32.36294 | 25 | 6166 | 23.40108 | 57.74158 | 34.3405 | 25 | 993.4593 | 0 | 199.999422 | 200.34
03.08.2022 13:32:53 | 01:42:48 | 6168 |  | 0 | 300.2 | 492.9393 | 0 | 0 | 0 | 0 | 0 | 0 | 0 | 300.18 | 300.18 | 800.3795 |  | 8.473219 | 196.5517 | 200 | 200 | 291 |  | 32.41892 | 25 | 6168 | 23.12539 | 57.6842 | 34.55881 | 25 | 993.4593 | 0 | 199.999422 | 200.34
03.08.2022 13:32:55 | 01:42:50 | 6170 |  | 0 | 300.2 | 492.9393 | 0 | 0 | 0 | 0 | 0 | 0 | 0 | 300.18 | 300.18 | 800.3795 |  | 8.474918 | 200.431 | 200 | 200 | 291 |  | 32.4755 | 25 | 6170 | 22.85452 | 57.62581 | 34.77129 | 25 | 993.4593 | 0 | 199.999422 | 200.34
03.08.2022 13:32:57 | 01:42:52 | 6172 |  | 0 | 300.2 | 492.9393 | 0 | 0 | 0 | 0 | 0 | 0 | 0 | 300.18 | 300.18 | 800.3795 |  | 8.476515 | 199.1379 | 200 | 200 | 291 |  | 32.53128 | 25 | 6172 | 22.58706 | 57.56682 | 34.97976 | 25 | 993.4593 | 0 | 199.999422 | 200.34
03.08.2022 13:32:59 | 01:42:54 | 6174 |  | 0 | 300.2 | 492.9393 | 0 | 0 | 0 | 0 | 0 | 0 | 0 | 300.18 | 300.18 | 800.3795 |  | 8.477583 | 200.431 | 200 | 200 | 292 |  | 32.58766 | 25 | 6174 | 22.32401 | 57.50643 | 35.18242 | 25 | 993.4593 | 0 | 199.999422 | 200.34
03.08.2022 13:33:01 | 01:42:56 | 6176 |  | 0 | 300.2 | 492.9393 | 0 | 0 | 0 | 0 | 0 | 0 | 0 | 300.18 | 300.18 | 800.3795 |  | 8.479024 | 201.7241 | 200 | 200 | 289 |  | 32.64124 | 25 | 6176 | 22.06477 | 57.44643 | 35.38166 | 25 | 993.4593 | 0 | 199.999422 | 200.34
03.08.2022 13:33:03 | 01:42:58 | 6178 |  | 0 | 300.2 | 492.9393 | 0 | 0 | 0 | 0 | 0 | 0 | 0 | 300.18 | 300.18 | 800.3795 |  | 8.481056 | 197.8448 | 200 | 200 | 289 |  | 32.69621 | 25 | 6178 | 21.80955 | 57.38504 | 35.57549 | 25 | 993.4593 | 0 | 199.999422 | 200.34
03.08.2022 13:33:05 | 01:43:00 | 6180 |  | 0 | 300.2 | 492.9393 | 0 | 0 | 0 | 0 | 0 | 0 | 0 | 300.18 | 300.18 | 800.3795 |  | 8.482607 | 199.1379 | 200 | 200 | 292 |  | 32.75139 | 25 | 6180 | 21.55834 | 57.32424 | 35.7659 | 25 | 993.4593 | 0 | 199.999422 | 200.34
03.08.2022 13:33:07 | 01:43:02 | 6182 |  | 0 | 300.2 | 492.9393 | 0 | 0 | 0 | 0 | 0 | 0 | 0 | 300.18 | 300.18 | 800.3795 |  | 8.484425 | 200.431 | 200 | 200 | 290 |  | 32.80757 | 25 | 6182 | 21.31034 | 57.26365 | 35.9533 | 25 | 993.4593 | 0 | 199.999422 | 200.34
03.08.2022 13:33:09 | 01:43:04 | 6184 |  | 0 | 300.2 | 492.9393 | 0 | 0 | 0 | 0 | 0 | 0 | 0 | 300.18 | 300.18 | 800.3795 |  | 8.486035 | 200.431 | 200 | 200 | 294 |  | 32.86195 | 25 | 6184 | 21.06575 | 57.20145 | 36.13569 | 25 | 993.4593 | 0 | 199.999422 | 200.34
03.08.2022 13:33:11 | 01:43:06 | 6186 |  | 0 | 300.2 | 492.9393 | 0 | 0 | 0 | 0 | 0 | 0 | 0 | 300.18 | 300.18 | 800.3795 |  | 8.488394 | 197.8448 | 200 | 200 | 290 |  | 32.91572 | 25 | 6186 | 20.82438 | 57.13924 | 36.31487 | 25 | 993.4593 | 0 | 199.999422 | 200.34
03.08.2022 13:33:13 | 01:43:08 | 6188 |  | 0 | 300.2 | 492.9393 | 0 | 0 | 0 | 0 | 0 | 0 | 0 | 300.18 | 300.18 | 800.3795 |  | 8.489686 | 201.7241 | 200 | 200 | 290 |  | 32.96829 | 25 | 6188 | 20.58721 | 57.07684 | 36.48963 | 25 | 993.4593 | 0 | 199.999422 | 200.34
03.08.2022 13:33:15 | 01:43:10 | 6190 |  | 0 | 300.2 | 492.9393 | 0 | 0 | 0 | 0 | 0 | 0 | 0 | 300.18 | 300.18 | 800.3795 |  | 8.491142 | 200.431 | 200 | 200 | 289 |  | 33.01905 | 25 | 6190 | 20.35346 | 57.01364 | 36.66018 | 25 | 993.4593 | 0 | 199.999422 | 200.34
03.08.2022 13:33:17 | 01:43:12 | 6192 |  | 0 | 300.2 | 492.9393 | 0 | 0 | 0 | 0 | 0 | 0 | 0 | 300.18 | 300.18 | 800.3795 |  | 8.492711 | 199.1379 | 200 | 200 | 292 |  | 33.07062 | 25 | 6192 | 20.12251 | 56.94903 | 36.82652 | 25 | 993.4593 | 0 | 199.999422 | 200.34
03.08.2022 13:33:19 | 01:43:14 | 6194 |  | 0 | 300.2 | 492.9393 | 0 | 0 | 0 | 0 | 0 | 0 | 0 | 300.18 | 300.18 | 800.3795 |  | 8.49476 | 199.1379 | 200 | 200 | 291 |  | 33.12379 | 25 | 6194 | 19.89518 | 56.88462 | 36.98945 | 25 | 993.4593 | 0 | 199.999422 | 200.34
03.08.2022 13:33:21 | 01:43:16 | 6196 |  | 0 | 300.2 | 492.9393 | 0 | 0 | 0 | 0 | 0 | 0 | 0 | 300.18 | 300.18 | 800.3795 |  | 8.496382 | 201.7241 | 200 | 200 | 290 |  | 33.17636 | 25 | 6196 | 19.67085 | 56.82042 | 37.14956 | 25 | 993.4593 | 0 | 199.999422 | 200.34
03.08.2022 13:33:23 | 01:43:18 | 6198 |  | 0 | 300.2 | 492.9393 | 0 | 0 | 0 | 0 | 0 | 0 | 0 | 300.18 | 300.18 | 800.3795 |  | 8.498053 | 200.431 | 200 | 200 | 292 |  | 33.22933 | 25 | 6198 | 19.45014 | 56.75741 | 37.30727 | 25 | 993.4593 | 0 | 199.999422 | 200.34
03.08.2022 13:33:25 | 01:43:20 | 6200 |  | 0 | 300.2 | 492.9393 | 0 | 0 | 0 | 0 | 0 | 0 | 0 | 300.18 | 300.18 | 800.3795 |  | 8.499414 | 199.1379 | 200 | 200 | 291 |  | 33.2831 | 25 | 6200 | 19.23264 | 56.6916 | 37.45896 | 25 | 993.4593 | 0 | 199.999422 | 200.34
03.08.2022 13:33:27 | 01:43:22 | 6202 |  | 0 | 300.2 | 492.9393 | 0 | 0 | 0 | 0 | 0 | 0 | 0 | 300.18 | 300.18 | 800.3795 |  | 8.501417 | 200.431 | 200 | 200 | 289 |  | 33.33929 | 25 | 6202 | 19.01815 | 56.62619 | 37.60804 | 25 | 993.4593 | 0 | 199.999422 | 200.34
03.08.2022 13:33:29 | 01:43:24 | 6204 |  | 0 | 300.2 | 492.9393 | 0 | 0 | 0 | 0 | 0 | 0 | 0 | 300.18 | 300.18 | 800.3795 |  | 8.502674 | 199.1379 | 200 | 200 | 288 |  | 33.39487 | 25 | 6204 | 18.80667 | 56.56018 | 37.75351 | 25 | 993.4593 | 0 | 199.999422 | 200.34
03.08.2022 13:33:31 | 01:43:26 | 6206 |  | 0 | 300.2 | 492.9393 | 0 | 0 | 0 | 0 | 0 | 0 | 0 | 300.18 | 300.18 | 800.3795 |  | 8.504414 | 199.1379 | 200 | 200 | 292 |  | 33.44844 | 25 | 6206 | 18.5978 | 56.49376 | 37.89597 | 25 | 993.4593 | 0 | 199.999422 | 200.34
03.08.2022 13:33:33 | 01:43:28 | 6208 |  | 0 | 300.2 | 492.9393 | 0 | 0 | 0 | 0 | 0 | 0 | 0 | 300.18 | 300.18 | 800.3795 |  | 8.506371 | 199.1379 | 200 | 200 | 291 |  | 33.50241 | 25 | 6208 | 18.39233 | 56.42655 | 38.03421 | 25 | 993.4593 | 0 | 199.999422 | 200.34
03.08.2022 13:33:35 | 01:43:30 | 6210 |  | 0 | 300.2 | 492.9393 | 0 | 0 | 0 | 0 | 0 | 0 | 0 | 300.18 | 300.18 | 800.3795 |  | 8.508328 | 201.7241 | 200 | 200 | 294 |  | 33.55739 | 25 | 6210 | 18.18928 | 56.35973 | 38.17045 | 25 | 993.4593 | 0 | 199.999422 | 200.34
03.08.2022 13:33:37 | 01:43:32 | 6212 |  | 0 | 300.2 | 492.9393 | 0 | 0 | 0 | 0 | 0 | 0 | 0 | 300.18 | 300.18 | 800.3795 |  | 8.509697 | 203.0172 | 200 | 200 | 293 |  | 33.61257 | 25 | 6212 | 17.98903 | 56.29312 | 38.30408 | 25 | 993.4593 | 0 | 199.999422 | 200.34
03.08.2022 13:33:39 | 01:43:34 | 6214 |  | 0 | 300.2 | 492.9393 | 0 | 0 | 0 | 0 | 0 | 0 | 0 | 300.18 | 300.18 | 800.3795 |  | 8.511225 | 195.2586 | 200 | 200 | 294 |  | 33.66935 | 25 | 6214 | 17.7928 | 56.2269 | 38.4341 | 25 | 993.4593 | 0 | 199.999422 | 200.34
03.08.2022 13:33:41 | 01:43:36 | 6216 |  | 0 | 300.2 | 492.9393 | 0 | 0 | 0 | 0 | 0 | 0 | 0 | 300.18 | 300.18 | 800.3795 |  | 8.512971 | 199.1379 | 200 | 200 | 292 |  | 33.72633 | 25 | 6216 | 17.59777 | 56.15969 | 38.56192 | 25 | 993.4593 | 0 | 199.999422 | 200.34
03.08.2022 13:33:43 | 01:43:38 | 6218 |  | 0 | 300.2 | 492.9393 | 0 | 0 | 0 | 0 | 0 | 0 | 0 | 300.18 | 300.18 | 800.3795 |  | 8.514661 | 200.431 | 200 | 200 | 292 |  | 33.78352 | 25 | 6218 | 17.40716 | 56.09347 | 38.68631 | 25 | 993.4593 | 0 | 199.999422 | 200.34
03.08.2022 13:33:45 | 01:43:40 | 6220 |  | 0 | 300.2 | 492.9393 | 0 | 0 | 0 | 0 | 0 | 0 | 0 | 300.18 | 300.18 | 800.3795 |  | 8.516783 | 199.1379 | 200 | 200 | 294 |  | 33.84111 | 25 | 6220 | 17.21795 | 56.02645 | 38.80851 | 25 | 993.4593 | 0 | 199.999422 | 200.34
03.08.2022 13:33:47 | 01:43:42 | 6222 |  | 0 | 300.2 | 492.9393 | 0 | 0 | 0 | 0 | 0 | 0 | 0 | 300.18 | 300.18 | 800.3795 |  | 8.518481 | 200.431 | 200 | 200 | 292 |  | 33.89829 | 25 | 6222 | 17.03195 | 55.95844 | 38.92649 | 25 | 993.4593 | 0 | 199.999422 | 200.34
03.08.2022 13:33:49 | 01:43:44 | 6224 |  | 0 | 300.2 | 492.9393 | 0 | 0 | 0 | 0 | 0 | 0 | 0 | 300.18 | 300.18 | 800.3795 |  | 8.519862 | 200.431 | 200 | 200 | 291 |  | 33.95447 | 25 | 6224 | 16.84856 | 55.88942 | 39.04086 | 25 | 993.4593 | 0 | 199.999422 | 200.34
03.08.2022 13:33:51 | 01:43:46 | 6226 |  | 0 | 300.2 | 492.9393 | 0 | 0 | 0 | 0 | 0 | 0 | 0 | 300.18 | 300.18 | 800.3795 |  | 8.521999 | 199.1379 | 200 | 200 | 292 |  | 34.01045 | 25 | 6226 | 16.66797 | 55.81879 | 39.15081 | 25 | 993.4593 | 0 | 199.999422 | 200.34
03.08.2022 13:33:53 | 01:43:48 | 6228 |  | 0 | 300.2 | 492.9393 | 0 | 0 | 0 | 0 | 0 | 0 | 0 | 300.18 | 300.18 | 800.3795 |  | 8.524229 | 199.1379 | 200 | 200 | 296 |  | 34.06563 | 25 | 6228 | 16.489 | 55.75237 | 39.26338 | 25 | 993.4593 | 0 | 199.999422 | 200.34
03.08.2022 13:33:55 | 01:43:50 | 6230 |  | 0 | 300.2 | 492.9393 | 0 | 0 | 0 | 0 | 0 | 0 | 0 | 300.18 | 300.18 | 800.3795 |  | 8.525777 | 199.1379 | 200 | 200 | 294 |  | 34.12061 | 25 | 6230 | 16.31263 | 55.68255 | 39.36992 | 25 | 993.4593 | 0 | 199.999422 | 200.34
03.08.2022 13:33:57 | 01:43:52 | 6232 |  | 0 | 300.2 | 492.9393 | 0 | 0 | 0 | 0 | 0 | 0 | 0 | 300.18 | 300.18 | 800.3795 |  | 8.527649 | 201.7241 | 200 | 200 | 291 |  | 34.17538 | 25 | 6232 | 16.13947 | 55.61192 | 39.47245 | 25 | 993.4593 | 0 | 199.999422 | 200.34
03.08.2022 13:33:59 | 01:43:54 | 6234 |  | 0 | 300.2 | 492.9393 | 0 | 0 | 0 | 0 | 0 | 0 | 0 | 300.18 | 300.18 | 800.3795 |  | 8.529836 | 200.431 | 200 | 200 | 293 |  | 34.23156 | 25 | 6234 | 15.96792 | 55.5433 | 39.57538 | 25 | 993.4593 | 0 | 199.999422 | 200.34
03.08.2022 13:34:01 | 01:43:56 | 6236 |  | 0 | 300.2 | 492.9393 | 0 | 0 | 0 | 0 | 0 | 0 | 0 | 300.18 | 300.18 | 800.3795 |  | 8.531331 | 200.431 | 200 | 200 | 294 |  | 34.28774 | 25 | 6236 | 15.79937 | 55.47367 | 39.6743 | 25 | 993.4593 | 0 | 199.999422 | 200.34
03.08.2022 13:34:03 | 01:43:58 | 6238 |  | 0 | 300.2 | 492.9393 | 0 | 0 | 0 | 0 | 0 | 0 | 0 | 300.18 | 300.18 | 800.3795 |  | 8.532993 | 197.8448 | 200 | 200 | 294 |  | 34.34312 | 25 | 6238 | 15.63284 | 55.40245 | 39.76961 | 25 | 993.4593 | 0 | 199.999422 | 200.34
03.08.2022 13:34:05 | 01:44:00 | 6240 |  | 0 | 300.2 | 492.9393 | 0 | 0 | 0 | 0 | 0 | 0 | 0 | 300.18 | 300.18 | 800.3795 |  | 8.534818 | 199.1379 | 200 | 200 | 292 |  | 34.39951 | 25 | 6240 | 15.46931 | 55.33121 | 39.86191 | 25 | 993.4593 | 0 | 199.999422 | 200.34
03.08.2022 13:34:07 | 01:44:02 | 6242 |  | 0 | 300.2 | 492.9393 | 0 | 0 | 0 | 0 | 0 | 0 | 0 | 300.18 | 300.18 | 800.3795 |  | 8.536911 | 200.431 | 200 | 200 | 292 |  | 34.45448 | 25 | 6242 | 15.30739 | 55.25978 | 39.9524 | 25 | 993.4593 | 0 | 199.999422 | 200.34
03.08.2022 13:34:09 | 01:44:04 | 6244 |  | 0 | 300.2 | 492.9393 | 0 | 0 | 0 | 0 | 0 | 0 | 0 | 300.18 | 300.18 | 800.3795 |  | 8.538844 | 199.1379 | 200 | 200 | 292 |  | 34.51006 | 25 | 6244 | 15.14868 | 55.18856 | 40.03988 | 25 | 993.4593 | 0 | 199.999422 | 200.34
03.08.2022 13:34:11 | 01:44:06 | 6246 |  | 0 | 300.2 | 492.9393 | 0 | 0 | 0 | 0 | 0 | 0 | 0 | 300.18 | 300.18 | 800.3795 |  | 8.540996 | 200.431 | 200 | 200 | 292 |  | 34.56504 | 25 | 6246 | 14.99097 | 55.11652 | 40.12556 | 25 | 993.4593 | 0 | 199.999422 | 200.34
03.08.2022 13:34:13 | 01:44:08 | 6248 |  | 0 | 300.2 | 492.9393 | 0 | 0 | 0 | 0 | 0 | 0 | 0 | 300.18 | 300.18 | 800.3795 |  | 8.543254 | 200.431 | 200 | 200 | 292 |  | 34.61982 | 25 | 6248 | 14.83547 | 55.04489 | 40.20943 | 25 | 993.4593 | 0 | 199.999422 | 200.34
03.08.2022 13:34:15 | 01:44:10 | 6250 |  | 0 | 300.2 | 492.9393 | 0 | 0 | 0 | 0 | 0 | 0 | 0 | 300.18 | 300.18 | 800.3795 |  | 8.544819 | 200.431 | 200 | 200 | 295 |  | 34.67198 | 25 | 6250 | 14.68358 | 54.97226 | 40.28868 | 25 | 993.4593 | 0 | 199.999422 | 200.34
03.08.2022 13:34:17 | 01:44:12 | 6252 |  | 0 | 300.2 | 492.9393 | 0 | 0 | 0 | 0 | 0 | 0 | 0 | 300.18 | 300.18 | 800.3795 |  | 8.546644 | 200.431 | 200 | 200 | 296 |  | 34.72375 | 25 | 6252 | 14.53229 | 54.90203 | 40.36974 | 25 | 993.4593 | 0 | 199.999422 | 200.34
03.08.2022 13:34:19 | 01:44:14 | 6254 |  | 0 | 300.2 | 492.9393 | 0 | 0 | 0 | 0 | 0 | 0 | 0 | 300.18 | 300.18 | 800.3795 |  | 8.54874 | 199.1379 | 200 | 200 | 292 |  | 34.77532 | 25 | 6254 | 14.38321 | 54.83141 | 40.4482 | 25 | 993.4593 | 0 | 199.999422 | 200.34
03.08.2022 13:34:21 | 01:44:16 | 6256 |  | 0 | 300.2 | 492.9393 | 0 | 0 | 0 | 0 | 0 | 0 | 0 | 300.18 | 300.18 | 800.3795 |  | 8.550795 | 199.1379 | 200 | 200 | 293 |  | 34.82648 | 25 | 6256 | 14.23714 | 54.75797 | 40.52083 | 25 | 993.4593 | 0 | 199.999422 | 200.34
03.08.2022 13:34:23 | 01:44:18 | 6258 |  | 0 | 300.2 | 492.9393 | 0 | 0 | 0 | 0 | 0 | 0 | 0 | 300.18 | 300.18 | 800.3795 |  | 8.552526 | 201.7241 | 200 | 200 | 291 |  | 34.87684 | 25 | 6258 | 14.09207 | 54.68493 | 40.59286 | 25 | 993.4593 | 0 | 199.999422 | 200.34
03.08.2022 13:34:25 | 01:44:20 | 6260 |  | 0 | 300.2 | 492.9393 | 0 | 0 | 0 | 0 | 0 | 0 | 0 | 300.18 | 300.18 | 800.3795 |  | 8.554046 | 197.8448 | 200 | 200 | 292 |  | 34.92801 | 25 | 6260 | 13.95001 | 54.6111 | 40.66108 | 25 | 993.4593 | 0 | 199.999422 | 200.34
03.08.2022 13:34:27 | 01:44:22 | 6262 |  | 0 | 300.2 | 492.9393 | 0 | 0 | 0 | 0 | 0 | 0 | 0 | 300.18 | 300.18 | 800.3795 |  | 8.556087 | 200.431 | 200 | 200 | 289 |  | 34.97877 | 25 | 6262 | 13.80876 | 54.53786 | 40.7291 | 25 | 993.4593 | 0 | 199.999422 | 200.34
03.08.2022 13:34:29 | 01:44:24 | 6264 |  | 0 | 300.2 | 492.9393 | 0 | 0 | 0 | 0 | 0 | 0 | 0 | 300.18 | 300.18 | 800.3795 |  | 8.558324 | 200.431 | 200 | 200 | 297 |  | 35.03014 | 25 | 6264 | 13.66931 | 54.46321 | 40.79391 | 25 | 993.4593 | 0 | 199.999422 | 200.34
03.08.2022 13:34:31 | 01:44:26 | 6266 |  | 0 | 300.2 | 492.9393 | 0 | 0 | 0 | 0 | 0 | 0 | 0 | 300.18 | 300.18 | 800.3795 |  | 8.559574 | 200.431 | 200 | 200 | 296 |  | 35.08231 | 25 | 6266 | 13.53206 | 54.39018 | 40.85812 | 25 | 993.4593 | 0 | 199.999422 | 200.34
03.08.2022 13:34:33 | 01:44:28 | 6268 |  | 0 | 300.2 | 492.9393 | 0 | 0 | 0 | 0 | 0 | 0 | 0 | 300.18 | 300.18 | 800.3795 |  | 8.561097 | 199.1379 | 200 | 200 | 296 |  | 35.13507 | 25 | 6268 | 13.39582 | 54.31634 | 40.92052 | 25 | 993.4593 | 0 | 199.999422 | 200.34
03.08.2022 13:34:35 | 01:44:30 | 6270 |  | 0 | 300.2 | 492.9393 | 0 | 0 | 0 | 0 | 0 | 0 | 0 | 300.18 | 300.18 | 800.3795 |  | 8.562388 | 199.1379 | 200 | 200 | 291 |  | 35.18764 | 25 | 6270 | 13.26239 | 54.2419 | 40.97951 | 25 | 993.4593 | 0 | 199.999422 | 200.34
03.08.2022 13:34:37 | 01:44:32 | 6272 |  | 0 | 300.2 | 492.9393 | 0 | 0 | 0 | 0 | 0 | 0 | 0 | 300.18 | 300.18 | 800.3795 |  | 8.564722 | 199.1379 | 200 | 200 | 292 |  | 35.23781 | 25 | 6272 | 13.13077 | 54.16927 | 41.0385 | 25 | 993.4593 | 0 | 199.999422 | 200.34
03.08.2022 13:34:39 | 01:44:34 | 6274 |  | 0 | 300.2 | 492.9393 | 0 | 0 | 0 | 0 | 0 | 0 | 0 | 300.18 | 300.18 | 800.3795 |  | 8.566296 | 200.431 | 200 | 200 | 295 |  | 35.28957 | 25 | 6274 | 13.00095 | 54.09663 | 41.09568 | 25 | 993.4593 | 0 | 199.999422 | 200.34
03.08.2022 13:34:41 | 01:44:36 | 6276 |  | 0 | 300.2 | 492.9393 | 0 | 0 | 0 | 0 | 0 | 0 | 0 | 300.18 | 300.18 | 800.3795 |  | 8.568086 | 197.8448 | 200 | 200 | 292 |  | 35.33974 | 25 | 6276 | 12.87214 | 54.02179 | 41.14966 | 25 | 993.4593 | 0 | 199.999422 | 200.34
03.08.2022 13:34:43 | 01:44:38 | 6278 |  | 0 | 300.2 | 492.9393 | 0 | 0 | 0 | 0 | 0 | 0 | 0 | 300.18 | 300.18 | 800.3795 |  | 8.570315 | 200.431 | 200 | 200 | 290 |  | 35.3893 | 25 | 6278 | 12.74513 | 53.94775 | 41.20263 | 25 | 993.4593 | 0 | 199.999422 | 200.34
03.08.2022 13:34:45 | 01:44:40 | 6280 |  | 0 | 300.2 | 492.9393 | 0 | 0 | 0 | 0 | 0 | 0 | 0 | 300.18 | 300.18 | 800.3795 |  | 8.572166 | 199.1379 | 200 | 200 | 293 |  | 35.43946 | 25 | 6280 | 12.61912 | 53.87432 | 41.2552 | 25 | 993.4593 | 0 | 199.999422 | 200.34
03.08.2022 13:34:47 | 01:44:42 | 6282 |  | 0 | 300.2 | 492.9393 | 0 | 0 | 0 | 0 | 0 | 0 | 0 | 300.18 | 300.18 | 800.3795 |  | 8.5738 | 200.431 | 200 | 200 | 291 |  | 35.49102 | 25 | 6282 | 12.49492 | 53.80169 | 41.30677 | 25 | 993.4593 | 0 | 199.999422 | 200.34
03.08.2022 13:34:49 | 01:44:44 | 6284 |  | 0 | 300.2 | 492.9393 | 0 | 0 | 0 | 0 | 0 | 0 | 0 | 300.18 | 300.18 | 800.3795 |  | 8.575646 | 199.1379 | 200 | 200 | 292 |  | 35.54219 | 25 | 6284 | 12.37313 | 53.72725 | 41.35412 | 25 | 993.4593 | 0 | 199.999422 | 200.34
03.08.2022 13:34:51 | 01:44:46 | 6286 |  | 0 | 300.2 | 492.9393 | 0 | 0 | 0 | 0 | 0 | 0 | 0 | 300.18 | 300.18 | 800.3795 |  | 8.577448 | 204.3103 | 200 | 200 | 294 |  | 35.59356 | 25 | 6286 | 12.25214 | 53.6524 | 41.40026 | 25 | 993.4593 | 0 | 199.999422 | 200.34
03.08.2022 13:34:53 | 01:44:48 | 6288 |  | 0 | 300.2 | 492.9393 | 0 | 0 | 0 | 0 | 0 | 0 | 0 | 300.18 | 300.18 | 800.3795 |  | 8.57979 | 199.1379 | 200 | 200 | 294 |  | 35.64653 | 25 | 6288 | 12.13255 | 53.57756 | 41.44501 | 25 | 993.4593 | 0 | 199.999422 | 200.34
03.08.2022 13:34:55 | 01:44:50 | 6290 |  | 0 | 300.2 | 492.9393 | 0 | 0 | 0 | 0 | 0 | 0 | 0 | 300.18 | 300.18 | 800.3795 |  | 8.581702 | 199.1379 | 200 | 200 | 293 |  | 35.69849 | 25 | 6290 | 12.01557 | 53.50172 | 41.48614 | 25 | 993.4593 | 0 | 199.999422 | 200.34
03.08.2022 13:34:57 | 01:44:52 | 6292 |  | 0 | 300.2 | 492.9393 | 0 | 0 | 0 | 0 | 0 | 0 | 0 | 300.18 | 300.18 | 800.3795 |  | 8.584374 | 200.431 | 200 | 200 | 294 |  | 35.75066 | 25 | 6292 | 11.899 | 53.42667 | 41.52768 | 25 | 993.4593 | 0 | 199.999422 | 200.34
03.08.2022 13:34:59 | 01:44:54 | 6294 |  | 0 | 300.2 | 492.9393 | 0 | 0 | 0 | 0 | 0 | 0 | 0 | 300.18 | 300.18 | 800.3795 |  | 8.585588 | 200.431 | 200 | 200 | 293 |  | 35.80183 | 25 | 6294 | 11.78543 | 53.35244 | 41.567 | 25 | 993.4593 | 0 | 199.999422 | 200.34
03.08.2022 13:35:01 | 01:44:56 | 6296 |  | 0 | 300.2 | 492.9393 | 0 | 0 | 0 | 0 | 0 | 0 | 0 | 300.18 | 300.18 | 800.3795 |  | 8.587663 | 200.431 | 200 | 200 | 292 |  | 35.8546 | 25 | 6296 | 11.67247 | 53.2776 | 41.60513 | 25 | 993.4593 | 0 | 199.999422 | 200.34
03.08.2022 13:35:03 | 01:44:58 | 6298 |  | 0 | 300.2 | 492.9393 | 0 | 0 | 0 | 0 | 0 | 0 | 0 | 300.18 | 300.18 | 800.3795 |  | 8.589524 | 200.431 | 200 | 200 | 295 |  | 35.90877 | 25 | 6298 | 11.56011 | 53.20255 | 41.64245 | 25 | 993.4593 | 0 | 199.999422 | 200.34
03.08.2022 13:35:05 | 01:45:00 | 6300 |  | 0 | 300.2 | 492.9393 | 0 | 0 | 0 | 0 | 0 | 0 | 0 | 300.18 | 300.18 | 800.3795 |  | 8.591928 | 200.431 | 200 | 200 | 292 |  | 35.96194 | 25 | 6300 | 11.45075 | 53.12731 | 41.67655 | 25 | 993.4593 | 0 | 199.999422 | 200.34
03.08.2022 13:35:07 | 01:45:02 | 6302 |  | 0 | 300.2 | 492.9393 | 0 | 0 | 0 | 0 | 0 | 0 | 0 | 300.18 | 300.18 | 800.3795 |  | 8.593955 | 199.1379 | 200 | 200 | 293 |  | 36.01491 | 25 | 6302 | 11.3414 | 53.05247 | 41.71107 | 25 | 993.4593 | 0 | 199.999422 | 200.34
03.08.2022 13:35:09 | 01:45:04 | 6304 |  | 0 | 300.2 | 492.9393 | 0 | 0 | 0 | 0 | 0 | 0 | 0 | 300.18 | 300.18 | 800.3795 |  | 8.595387 | 199.1379 | 200 | 200 | 292 |  | 36.06728 | 25 | 6304 | 11.23446 | 52.97803 | 41.74357 | 25 | 993.4593 | 0 | 199.999422 | 200.34
03.08.2022 13:35:11 | 01:45:06 | 6306 |  | 0 | 300.2 | 492.9393 | 0 | 0 | 0 | 0 | 0 | 0 | 0 | 300.18 | 300.18 | 800.3795 |  | 8.597251 | 199.1379 | 200 | 200 | 291 |  | 36.11805 | 25 | 6306 | 11.12811 | 52.90218 | 41.77407 | 25 | 993.4593 | 0 | 199.999422 | 200.34
03.08.2022 13:35:13 | 01:45:08 | 6308 |  | 0 | 300.2 | 492.9393 | 0 | 0 | 0 | 0 | 0 | 0 | 0 | 300.18 | 300.18 | 800.3795 |  | 8.598959 | 200.431 | 200 | 200 | 292 |  | 36.16801 | 25 | 6308 | 11.02338 | 52.82534 | 41.80196 | 25 | 993.4593 | 0 | 199.999422 | 200.34
03.08.2022 13:35:15 | 01:45:10 | 6310 |  | 0 | 300.2 | 492.9393 | 0 | 0 | 0 | 0 | 0 | 0 | 0 | 300.18 | 300.18 | 800.3795 |  | 8.60159 | 200.431 | 200 | 200 | 291 |  | 36.21777 | 25 | 6310 | 10.92064 | 52.74949 | 41.82885 | 25 | 993.4593 | 0 | 199.999422 | 200.34
03.08.2022 13:35:17 | 01:45:12 | 6312 |  | 0 | 300.2 | 492.9393 | 0 | 0 | 0 | 0 | 0 | 0 | 0 | 300.18 | 300.18 | 800.3795 |  | 8.603517 | 200.431 | 200 | 200 | 294 |  | 36.26773 | 25 | 6312 | 10.81872 | 52.67224 | 41.85353 | 25 | 993.4593 | 0 | 199.999422 | 200.34
03.08.2022 13:35:19 | 01:45:14 | 6314 |  | 0 | 300.2 | 492.9393 | 0 | 0 | 0 | 0 | 0 | 0 | 0 | 300.18 | 300.18 | 800.3795 |  | 8.605124 | 197.8448 | 200 | 200 | 291 |  | 36.31969 | 25 | 6314 | 10.71839 | 52.59459 | 41.8762 | 25 | 993.4593 | 0 | 199.999422 | 200.34
03.08.2022 13:35:21 | 01:45:16 | 6316 |  | 0 | 300.2 | 492.9393 | 0 | 0 | 0 | 0 | 0 | 0 | 0 | 300.18 | 300.18 | 800.3795 |  | 8.607059 | 200.431 | 200 | 200 | 293 |  | 36.39855 | 25 | 6316 | 10.56971 | 52.47942 | 41.90971 | 25 | 993.4593 | 0 | 199.999422 | 200.34
03.08.2022 13:35:23 | 01:45:18 | 6318 |  | 0 | 300.2 | 492.9393 | 0 | 0 | 0 | 0 | 0 | 0 | 0 | 300.18 | 300.18 | 800.3795 |  | 8.609147 | 200.431 | 200 | 200 | 289 |  | 36.42524 | 25 | 6318 | 10.52116 | 52.4411 | 41.91994 | 25 | 993.4593 | 0 | 199.999422 | 200.34
03.08.2022 13:35:25 | 01:45:20 | 6320 |  | 0 | 300.2 | 492.9393 | 0 | 0 | 0 | 0 | 0 | 0 | 0 | 300.18 | 300.18 | 800.3795 |  | 8.610764 | 199.1379 | 200 | 200 | 293 |  | 36.478 | 25 | 6320 | 10.42424 | 52.36626 | 41.94201 | 25 | 993.4593 | 0 | 199.999422 | 200.34
03.08.2022 13:35:27 | 01:45:22 | 6322 |  | 0 | 300.2 | 492.9393 | 0 | 0 | 0 | 0 | 0 | 0 | 0 | 300.18 | 300.18 | 800.3795 |  | 8.612203 | 199.1379 | 200 | 200 | 292 |  | 36.52997 | 25 | 6322 | 10.32914 | 52.29081 | 41.96168 | 25 | 993.4593 | 0 | 199.999422 | 200.34
03.08.2022 13:35:29 | 01:45:24 | 6324 |  | 0 | 300.2 | 492.9393 | 0 | 0 | 0 | 0 | 0 | 0 | 0 | 300.18 | 300.18 | 800.3795 |  | 8.614348 | 199.1379 | 200 | 200 | 293 |  | 36.58214 | 25 | 6324 | 10.23443 | 52.21537 | 41.98094 | 25 | 993.4593 | 0 | 199.999422 | 200.34
03.08.2022 13:35:31 | 01:45:26 | 6326 |  | 0 | 300.2 | 492.9393 | 0 | 0 | 0 | 0 | 0 | 0 | 0 | 300.18 | 300.18 | 800.3795 |  | 8.616387 | 199.1379 | 200 | 200 | 293 |  | 36.63311 | 25 | 6326 | 10.14173 | 52.13953 | 41.99779 | 25 | 993.4593 | 0 | 199.999422 | 200.34
03.08.2022 13:35:33 | 01:45:28 | 6328 |  | 0 | 300.2 | 492.9393 | 0 | 0 | 0 | 0 | 0 | 0 | 0 | 300.18 | 300.18 | 800.3795 |  | 8.6187 | 199.1379 | 200 | 200 | 291 |  | 36.68307 | 25 | 6328 | 10.04924 | 52.06208 | 42.01284 | 25 | 993.4593 | 0 | 199.999422 | 200.34
03.08.2022 13:35:35 | 01:45:30 | 6330 |  | 0 | 300.2 | 492.9393 | 0 | 0 | 0 | 0 | 0 | 0 | 0 | 300.18 | 300.18 | 800.3795 |  | 8.620586 | 200.431 | 200 | 200 | 292 |  | 36.73463 | 25 | 6330 | 9.959145 | 51.98543 | 42.02628 | 25 | 993.4593 | 0 | 199.999422 | 200.34
03.08.2022 13:35:37 | 01:45:32 | 6332 |  | 0 | 300.2 | 492.9393 | 0 | 0 | 0 | 0 | 0 | 0 | 0 | 300.18 | 300.18 | 800.3795 |  | 8.622579 | 199.1379 | 200 | 200 | 290 |  | 36.7852 | 25 | 6332 | 9.869255 | 51.90998 | 42.04073 | 25 | 993.4593 | 0 | 199.999422 | 200.34
03.08.2022 13:35:39 | 01:45:34 | 6334 |  | 0 | 300.2 | 492.9393 | 0 | 0 | 0 | 0 | 0 | 0 | 0 | 300.18 | 300.18 | 800.3795 |  | 8.624351 | 197.8448 | 200 | 200 | 294 |  | 36.83416 | 25 | 6334 | 9.78097 | 51.83294 | 42.05197 | 25 | 993.4593 | 0 | 199.999422 | 200.34
03.08.2022 13:35:41 | 01:45:36 | 6336 |  | 0 | 300.2 | 492.9393 | 0 | 0 | 0 | 0 | 0 | 0 | 0 | 300.18 | 300.18 | 800.3795 |  | 8.626401 | 203.0172 | 200 | 200 | 291 |  | 36.88412 | 25 | 6336 | 9.693287 | 51.75489 | 42.0616 | 25 | 993.4593 | 0 | 199.999422 | 200.34
03.08.2022 13:35:43 | 01:45:38 | 6338 |  | 0 | 300.2 | 492.9393 | 0 | 0 | 0 | 0 | 0 | 0 | 0 | 300.18 | 300.18 | 800.3795 |  | 8.62889 | 200.431 | 200 | 200 | 294 |  | 36.93107 | 25 | 6338 | 9.606407 | 51.67864 | 42.07223 | 25 | 993.4593 | 0 | 199.999422 | 200.34
03.08.2022 13:35:45 | 01:45:40 | 6340 |  | 0 | 300.2 | 492.9393 | 0 | 0 | 0 | 0 | 0 | 0 | 0 | 300.18 | 300.18 | 800.3795 |  | 8.631047 | 197.8448 | 200 | 200 | 292 |  | 36.97762 | 25 | 6340 | 9.521935 | 51.60159 | 42.07965 | 25 | 993.4593 | 0 | 199.999422 | 200.34
03.08.2022 13:35:47 | 01:45:42 | 6342 |  | 0 | 300.2 | 492.9393 | 0 | 0 | 0 | 0 | 0 | 0 | 0 | 300.18 | 300.18 | 800.3795 |  | 8.633101 | 199.1379 | 200 | 200 | 295 |  | 37.02537 | 25 | 6342 | 9.436861 | 51.52434 | 42.08748 | 25 | 993.4593 | 0 | 199.999422 | 200.34
03.08.2022 13:35:49 | 01:45:44 | 6344 |  | 0 | 300.2 | 492.9393 | 0 | 0 | 0 | 0 | 0 | 0 | 0 | 300.18 | 300.18 | 800.3795 |  | 8.635101 | 200.431 | 200 | 200 | 293 |  | 37.07212 | 25 | 6344 | 9.353793 | 51.4483 | 42.0945 | 25 | 993.4593 | 0 | 199.999422 | 200.34
03.08.2022 13:35:51 | 01:45:46 | 6346 |  | 0 | 300.2 | 492.9393 | 0 | 0 | 0 | 0 | 0 | 0 | 0 | 300.18 | 300.18 | 800.3795 |  | 8.637532 | 197.8448 | 200 | 200 | 291 |  | 37.11887 | 25 | 6346 | 9.271729 | 51.37205 | 42.10032 | 25 | 993.4593 | 0 | 199.999422 | 200.34
03.08.2022 13:35:53 | 01:45:48 | 6348 |  | 0 | 300.2 | 492.9393 | 0 | 0 | 0 | 0 | 0 | 0 | 0 | 300.18 | 300.18 | 800.3795 |  | 8.639259 | 200.431 | 200 | 200 | 292 |  | 37.16642 | 25 | 6348 | 9.190867 | 51.293 | 42.10213 | 25 | 993.4593 | 0 | 199.999422 | 200.34
03.08.2022 13:35:55 | 01:45:50 | 6350 |  | 0 | 300.2 | 492.9393 | 0 | 0 | 0 | 0 | 0 | 0 | 0 | 300.18 | 300.18 | 800.3795 |  | 8.640347 | 199.1379 | 200 | 200 | 294 |  | 37.21538 | 25 | 6350 | 9.110208 | 51.21454 | 42.10433 | 25 | 993.4593 | 0 | 199.999422 | 200.34
03.08.2022 13:35:57 | 01:45:52 | 6352 |  | 0 | 300.2 | 492.9393 | 0 | 0 | 0 | 0 | 0 | 0 | 0 | 300.18 | 300.18 | 800.3795 |  | 8.644094 | 201.7241 | 200 | 200 | 294 |  | 37.28681 | 25 | 6352 | 8.992228 | 51.10178 | 42.10955 | 25 | 993.4593 | 0 | 199.999422 | 200.34
03.08.2022 13:35:59 | 01:45:54 | 6354 |  | 0 | 300.2 | 492.9393 | 0 | 0 | 0 | 0 | 0 | 0 | 0 | 300.18 | 300.18 | 800.3795 |  | 8.646249 | 197.8448 | 200 | 200 | 294 |  | 37.31049 | 25 | 6354 | 8.953503 | 51.06366 | 42.11015 | 25 | 993.4593 | 0 | 199.999422 | 200.34
03.08.2022 13:36:01 | 01:45:56 | 6356 |  | 0 | 300.2 | 492.9393 | 0 | 0 | 0 | 0 | 0 | 0 | 0 | 300.18 | 300.18 | 800.3795 |  | 8.64907 | 200.431 | 200 | 200 | 289 |  | 37.38272 | 25 | 6356 | 8.83813 | 50.94868 | 42.11055 | 25 | 993.4593 | 0 | 199.999422 | 200.34
03.08.2022 13:36:03 | 01:45:58 | 6358 |  | 0 | 300.2 | 492.9393 | 0 | 0 | 0 | 0 | 0 | 0 | 0 | 300.18 | 300.18 | 800.3795 |  | 8.65042 | 199.1379 | 200 | 200 | 295 |  | 37.45696 | 25 | 6358 | 8.725166 | 50.83492 | 42.10975 | 25 | 993.4593 | 0 | 199.999422 | 200.34
03.08.2022 13:36:05 | 01:46:00 | 6360 |  | 0 | 300.2 | 492.9393 | 0 | 0 | 0 | 0 | 0 | 0 | 0 | 300.18 | 300.18 | 800.3795 |  | 8.652473 | 199.1379 | 200 | 200 | 293 |  | 37.50652 | 25 | 6360 | 8.649923 | 50.75847 | 42.10855 | 25 | 993.4593 | 0 | 199.999422 | 200.34
03.08.2022 13:36:07 | 01:46:02 | 6362 |  | 0 | 300.2 | 492.9393 | 0 | 0 | 0 | 0 | 0 | 0 | 0 | 300.18 | 300.18 | 800.3795 |  | 8.654154 | 199.1379 | 200 | 200 | 293 |  | 37.55508 | 25 | 6362 | 8.576487 | 50.68102 | 42.10454 | 25 | 993.4593 | 0 | 199.999422 | 200.34
03.08.2022 13:36:09 | 01:46:04 | 6364 |  | 0 | 300.2 | 492.9393 | 0 | 0 | 0 | 0 | 0 | 0 | 0 | 300.18 | 300.18 | 800.3795 |  | 8.65671 | 200.431 | 200 | 200 | 293 |  | 37.60464 | 25 | 6364 | 8.504455 | 50.60418 | 42.09972 | 25 | 993.4593 | 0 | 199.999422 | 200.34
03.08.2022 13:36:11 | 01:46:06 | 6366 |  | 0 | 300.2 | 492.9393 | 0 | 0 | 0 | 0 | 0 | 0 | 0 | 300.18 | 300.18 | 800.3795 |  | 8.658775 | 199.1379 | 200 | 200 | 293 |  | 37.654 | 25 | 6366 | 8.432021 | 50.52633 | 42.0943 | 25 | 993.4593 | 0 | 199.999422 | 200.34
03.08.2022 13:36:13 | 01:46:08 | 6368 |  | 0 | 300.2 | 492.9393 | 0 | 0 | 0 | 0 | 0 | 0 | 0 | 300.18 | 300.18 | 800.3795 |  | 8.661226 | 201.7241 | 200 | 200 | 291 |  | 37.70496 | 25 | 6368 | 8.361393 | 50.45008 | 42.08868 | 25 | 993.4593 | 0 | 199.999422 | 200.34
03.08.2022 13:36:15 | 01:46:10 | 6370 |  | 0 | 300.2 | 492.9393 | 0 | 0 | 0 | 0 | 0 | 0 | 0 | 300.18 | 300.18 | 800.3795 |  | 8.66329 | 199.1379 | 200 | 200 | 293 |  | 37.75452 | 25 | 6370 | 8.290164 | 50.37323 | 42.08307 | 25 | 993.4593 | 0 | 199.999422 | 200.34
03.08.2022 13:36:17 | 01:46:12 | 6372 |  | 0 | 300.2 | 492.9393 | 0 | 0 | 0 | 0 | 0 | 0 | 0 | 300.18 | 300.18 | 800.3795 |  | 8.664105 | 199.1379 | 200 | 200 | 291 |  | 37.80448 | 25 | 6372 | 8.220739 | 50.29678 | 42.07604 | 25 | 993.4593 | 0 | 199.999422 | 200.34
03.08.2022 13:36:19 | 01:46:14 | 6374 |  | 0 | 300.2 | 492.9393 | 0 | 0 | 0 | 0 | 0 | 0 | 0 | 300.18 | 300.18 | 800.3795 |  | 8.6659 | 200.431 | 200 | 200 | 292 |  | 37.82916 | 25 | 6374 | 8.186229 | 50.25706 | 42.07083 | 25 | 993.4593 | 0 | 199.999422 | 200.34
03.08.2022 13:36:21 | 01:46:16 | 6376 |  | 0 | 300.2 | 492.9393 | 0 | 0 | 0 | 0 | 0 | 0 | 0 | 300.18 | 300.18 | 800.3795 |  | 8.667757 | 204.3103 | 200 | 200 | 291 |  | 37.89879 | 25 | 6376 | 8.0841 | 50.14128 | 42.05718 | 25 | 993.4593 | 0 | 199.999422 | 200.34
03.08.2022 13:36:23 | 01:46:18 | 6378 |  | 0 | 300.2 | 492.9393 | 0 | 0 | 0 | 0 | 0 | 0 | 0 | 300.18 | 300.18 | 800.3795 |  | 8.669721 | 200.431 | 200 | 200 | 293 |  | 37.94353 | 25 | 6378 | 8.017083 | 50.06504 | 42.04795 | 25 | 993.4593 | 0 | 199.999422 | 200.34
03.08.2022 13:36:25 | 01:46:20 | 6380 |  | 0 | 300.2 | 492.9393 | 0 | 0 | 0 | 0 | 0 | 0 | 0 | 300.18 | 300.18 | 800.3795 |  | 8.671517 | 199.1379 | 200 | 200 | 293 |  | 37.98968 | 25 | 6380 | 7.950469 | 49.98919 | 42.03872 | 25 | 993.4593 | 0 | 199.999422 | 200.34
03.08.2022 13:36:27 | 01:46:22 | 6382 |  | 0 | 300.2 | 492.9393 | 0 | 0 | 0 | 0 | 0 | 0 | 0 | 300.18 | 300.18 | 800.3795 |  | 8.673803 | 200.431 | 200 | 200 | 293 |  | 38.03663 | 25 | 6382 | 7.885058 | 49.91094 | 42.02588 | 25 | 993.4593 | 0 | 199.999422 | 200.34
03.08.2022 13:36:29 | 01:46:24 | 6384 |  | 0 | 300.2 | 492.9393 | 0 | 0 | 0 | 0 | 0 | 0 | 0 | 300.18 | 300.18 | 800.3795 |  | 8.675719 | 196.5517 | 200 | 200 | 294 |  | 38.08438 | 25 | 6384 | 7.819848 | 49.83249 | 42.01264 | 25 | 993.4593 | 0 | 199.999422 | 200.34
03.08.2022 13:36:31 | 01:46:26 | 6386 |  | 0 | 300.2 | 492.9393 | 0 | 0 | 0 | 0 | 0 | 0 | 0 | 300.18 | 300.18 | 800.3795 |  | 8.678018 | 200.431 | 200 | 200 | 297 |  | 38.13435 | 25 | 6386 | 7.756845 | 49.75423 | 41.99739 | 25 | 993.4593 | 0 | 199.999422 | 200.34
03.08.2022 13:36:33 | 01:46:28 | 6388 |  | 0 | 300.2 | 492.9393 | 0 | 0 | 0 | 0 | 0 | 0 | 0 | 300.18 | 300.18 | 800.3795 |  | 8.679718 | 201.7241 | 200 | 200 | 293 |  | 38.18611 | 25 | 6388 | 7.693641 | 49.67939 | 41.98575 | 25 | 993.4593 | 0 | 199.999422 | 200.34
03.08.2022 13:36:35 | 01:46:30 | 6390 |  | 0 | 300.2 | 492.9393 | 0 | 0 | 0 | 0 | 0 | 0 | 0 | 300.18 | 300.18 | 800.3795 |  | 8.682331 | 200.431 | 200 | 200 | 296 |  | 38.23627 | 25 | 6390 | 7.630838 | 49.60375 | 41.97291 | 25 | 993.4593 | 0 | 199.999422 | 200.34
03.08.2022 13:36:37 | 01:46:32 | 6392 |  | 0 | 300.2 | 492.9393 | 0 | 0 | 0 | 0 | 0 | 0 | 0 | 300.18 | 300.18 | 800.3795 |  | 8.683911 | 197.8448 | 200 | 200 | 295 |  | 38.28684 | 25 | 6392 | 7.56944 | 49.5275 | 41.95806 | 25 | 993.4593 | 0 | 199.999422 | 200.34
03.08.2022 13:36:39 | 01:46:34 | 6394 |  | 0 | 300.2 | 492.9393 | 0 | 0 | 0 | 0 | 0 | 0 | 0 | 300.18 | 300.18 | 800.3795 |  | 8.685987 | 199.1379 | 200 | 200 | 293 |  | 38.31252 | 25 | 6394 | 7.538942 | 49.48958 | 41.95064 | 25 | 993.4593 | 0 | 199.999422 | 200.34
03.08.2022 13:36:41 | 01:46:36 | 6396 |  | 0 | 300.2 | 492.9393 | 0 | 0 | 0 | 0 | 0 | 0 | 0 | 300.18 | 300.18 | 800.3795 |  | 8.687298 | 199.1379 | 200 | 200 | 300 |  | 38.38736 | 25 | 6396 | 7.448852 | 49.37541 | 41.92656 | 25 | 993.4593 | 0 | 199.999422 | 200.34
03.08.2022 13:36:43 | 01:46:38 | 6398 |  | 0 | 300.2 | 492.9393 | 0 | 0 | 0 | 0 | 0 | 0 | 0 | 300.18 | 300.18 | 800.3795 |  | 8.690522 | 200.431 | 200 | 200 | 291 |  | 38.41144 | 25 | 6398 | 7.418755 | 49.33689 | 41.91814 | 25 | 993.4593 | 0 | 199.999422 | 200.34
03.08.2022 13:36:45 | 01:46:40 | 6400 |  | 0 | 300.2 | 492.9393 | 0 | 0 | 0 | 0 | 0 | 0 | 0 | 300.18 | 300.18 | 800.3795 |  | 8.691945 | 200.431 | 200 | 200 | 293 |  | 38.48287 | 25 | 6400 | 7.359363 | 49.25904 | 41.89967 | 25 | 993.4593 | 0 | 199.999422 | 200.34
03.08.2022 13:36:47 | 01:46:42 | 6402 |  | 0 | 300.2 | 492.9393 | 0 | 0 | 0 | 0 | 0 | 0 | 0 | 300.18 | 300.18 | 800.3795 |  | 8.69354 | 199.1379 | 200 | 200 | 292 |  | 38.52822 | 25 | 6402 | 7.300975 | 49.1844 | 41.88342 | 25 | 993.4593 | 0 | 199.999422 | 200.34
03.08.2022 13:36:49 | 01:46:44 | 6404 |  | 0 | 300.2 | 492.9393 | 0 | 0 | 0 | 0 | 0 | 0 | 0 | 300.18 | 300.18 | 800.3795 |  | 8.696159 | 199.1379 | 200 | 200 | 293 |  | 38.55189 | 25 | 6404 | 7.242587 | 49.10735 | 41.86476 | 25 | 993.4593 | 0 | 199.999422 | 200.34
03.08.2022 13:36:51 | 01:46:46 | 6406 |  | 0 | 300.2 | 492.9393 | 0 | 0 | 0 | 0 | 0 | 0 | 0 | 300.18 | 300.18 | 800.3795 |  | 8.698244 | 197.8448 | 200 | 200 | 294 |  | 38.62011 | 25 | 6406 | 7.158114 | 48.99077 | 41.83266 | 25 | 993.4593 | 0 | 199.999422 | 200.34
03.08.2022 13:36:53 | 01:46:48 | 6408 |  | 0 | 300.2 | 492.9393 | 0 | 0 | 0 | 0 | 0 | 0 | 0 | 300.18 | 300.18 | 800.3795 |  | 8.700885 | 196.5517 | 200 | 200 | 296 |  | 38.66646 | 25 | 6408 | 7.102134 | 48.91352 | 41.81139 | 25 | 993.4593 | 0 | 199.999422 | 200.34
03.08.2022 13:36:55 | 01:46:50 | 6410 |  | 0 | 300.2 | 492.9393 | 0 | 0 | 0 | 0 | 0 | 0 | 0 | 300.18 | 300.18 | 800.3795 |  | 8.701934 | 200.431 | 200 | 200 | 296 |  | 38.71141 | 25 | 6410 | 7.047759 | 48.83788 | 41.79012 | 25 | 993.4593 | 0 | 199.999422 | 200.34
03.08.2022 13:36:57 | 01:46:52 | 6412 |  | 0 | 300.2 | 492.9393 | 0 | 0 | 0 | 0 | 0 | 0 | 0 | 300.18 | 300.18 | 800.3795 |  | 8.703304 | 199.1379 | 200 | 200 | 295 |  | 38.75836 | 25 | 6412 | 6.992581 | 48.75963 | 41.76705 | 25 | 993.4593 | 0 | 199.999422 | 200.34
03.08.2022 13:36:59 | 01:46:54 | 6414 |  | 0 | 300.2 | 492.9393 | 0 | 0 | 0 | 0 | 0 | 0 | 0 | 300.18 | 300.18 | 800.3795 |  | 8.705343 | 197.8448 | 200 | 200 | 295 |  | 38.8041 | 25 | 6414 | 6.939209 | 48.68318 | 41.74397 | 25 | 993.4593 | 0 | 199.999422 | 200.34
03.08.2022 13:37:01 | 01:46:56 | 6416 |  | 0 | 300.2 | 492.9393 | 0 | 0 | 0 | 0 | 0 | 0 | 0 | 300.18 | 300.18 | 800.3795 |  | 8.707595 | 199.1379 | 200 | 200 | 291 |  | 38.85086 | 25 | 6416 | 6.885235 | 48.60734 | 41.7221 | 25 | 993.4593 | 0 | 199.999422 | 200.34
03.08.2022 13:37:03 | 01:46:58 | 6418 |  | 0 | 300.2 | 492.9393 | 0 | 0 | 0 | 0 | 0 | 0 | 0 | 300.18 | 300.18 | 800.3795 |  | 8.709242 | 200.431 | 200 | 200 | 297 |  | 38.89801 | 25 | 6418 | 6.832264 | 48.53209 | 41.69983 | 25 | 993.4593 | 0 | 199.999422 | 200.34
03.08.2022 13:37:05 | 01:47:00 | 6420 |  | 0 | 300.2 | 492.9393 | 0 | 0 | 0 | 0 | 0 | 0 | 0 | 300.18 | 300.18 | 800.3795 |  | 8.71138 | 200.431 | 200 | 200 | 292 |  | 38.94496 | 25 | 6420 | 6.779895 | 48.45605 | 41.67616 | 25 | 993.4593 | 0 | 199.999422 | 200.34
03.08.2022 13:37:07 | 01:47:02 | 6422 |  | 0 | 300.2 | 492.9393 | 0 | 0 | 0 | 0 | 0 | 0 | 0 | 300.18 | 300.18 | 800.3795 |  | 8.713797 | 200.431 | 200 | 200 | 294 |  | 38.99311 | 25 | 6422 | 6.727526 | 48.3794 | 41.65188 | 25 | 993.4593 | 0 | 199.999422 | 200.34
03.08.2022 13:37:09 | 01:47:04 | 6424 |  | 0 | 300.2 | 492.9393 | 0 | 0 | 0 | 0 | 0 | 0 | 0 | 300.18 | 300.18 | 800.3795 |  | 8.716163 | 200.431 | 200 | 200 | 298 |  | 39.04087 | 25 | 6424 | 6.675759 | 48.30155 | 41.62579 | 25 | 993.4593 | 0 | 199.999422 | 200.34
03.08.2022 13:37:11 | 01:47:06 | 6426 |  | 0 | 300.2 | 492.9393 | 0 | 0 | 0 | 0 | 0 | 0 | 0 | 300.18 | 300.18 | 800.3795 |  | 8.717384 | 199.1379 | 200 | 200 | 296 |  | 39.08802 | 25 | 6426 | 6.625597 | 48.22189 | 41.5963 | 25 | 993.4593 | 0 | 199.999422 | 200.34
03.08.2022 13:37:13 | 01:47:08 | 6428 |  | 0 | 300.2 | 492.9393 | 0 | 0 | 0 | 0 | 0 | 0 | 0 | 300.18 | 300.18 | 800.3795 |  | 8.719108 | 200.431 | 200 | 200 | 293 |  | 39.1113 | 25 | 6428 | 6.599714 | 48.18277 | 41.58306 | 25 | 993.4593 | 0 | 199.999422 | 200.34
03.08.2022 13:37:15 | 01:47:10 | 6430 |  | 0 | 300.2 | 492.9393 | 0 | 0 | 0 | 0 | 0 | 0 | 0 | 300.18 | 300.18 | 800.3795 |  | 8.721639 | 199.1379 | 200 | 200 | 292 |  | 39.17952 | 25 | 6430 | 6.524672 | 48.0692 | 41.54453 | 25 | 993.4593 | 0 | 199.999422 | 200.34
03.08.2022 13:37:17 | 01:47:12 | 6432 |  | 0 | 300.2 | 492.9393 | 0 | 0 | 0 | 0 | 0 | 0 | 0 | 300.18 | 300.18 | 800.3795 |  | 8.724063 | 200.431 | 200 | 200 | 291 |  | 39.20259 | 25 | 6432 | 6.499792 | 48.03088 | 41.53109 | 25 | 993.4593 | 0 | 199.999422 | 200.34
03.08.2022 13:37:19 | 01:47:14 | 6434 |  | 0 | 300.2 | 492.9393 | 0 | 0 | 0 | 0 | 0 | 0 | 0 | 300.18 | 300.18 | 800.3795 |  | 8.726373 | 200.431 | 200 | 200 | 294 |  | 39.24814 | 25 | 6434 | 6.451035 | 47.95523 | 41.5042 | 25 | 993.4593 | 0 | 199.999422 | 200.34
03.08.2022 13:37:21 | 01:47:16 | 6436 |  | 0 | 300.2 | 492.9393 | 0 | 0 | 0 | 0 | 0 | 0 | 0 | 300.18 | 300.18 | 800.3795 |  | 8.728685 | 199.1379 | 200 | 200 | 296 |  | 39.31796 | 25 | 6436 | 6.3782 | 47.84187 | 41.46367 | 25 | 993.4593 | 0 | 199.999422 | 200.34
03.08.2022 13:37:23 | 01:47:18 | 6438 |  | 0 | 300.2 | 492.9393 | 0 | 0 | 0 | 0 | 0 | 0 | 0 | 300.18 | 300.18 | 800.3795 |  | 8.730948 | 200.431 | 200 | 200 | 296 |  | 39.34164 | 25 | 6438 | 6.354724 | 47.80395 | 41.44922 | 25 | 993.4593 | 0 | 199.999422 | 200.34
03.08.2022 13:37:25 | 01:47:20 | 6440 |  | 0 | 300.2 | 492.9393 | 0 | 0 | 0 | 0 | 0 | 0 | 0 | 300.18 | 300.18 | 800.3795 |  | 8.732545 | 199.1379 | 200 | 200 | 297 |  | 39.41026 | 25 | 6440 | 6.284698 | 47.69018 | 41.40548 | 25 | 993.4593 | 0 | 199.999422 | 200.34
03.08.2022 13:37:27 | 01:47:22 | 6442 |  | 0 | 300.2 | 492.9393 | 0 | 0 | 0 | 0 | 0 | 0 | 0 | 300.18 | 300.18 | 800.3795 |  | 8.735086 | 197.8448 | 200 | 200 | 296 |  | 39.43373 | 25 | 6442 | 6.261223 | 47.65145 | 41.39023 | 25 | 993.4593 | 0 | 199.999422 | 200.34
03.08.2022 13:37:29 | 01:47:24 | 6444 |  | 0 | 300.2 | 492.9393 | 0 | 0 | 0 | 0 | 0 | 0 | 0 | 300.18 | 300.18 | 800.3795 |  | 8.73636 | 200.431 | 200 | 200 | 293 |  | 39.48129 | 25 | 6444 | 6.215275 | 47.57461 | 41.35933 | 25 | 993.4593 | 0 | 199.999422 | 200.34
03.08.2022 13:37:31 | 01:47:26 | 6446 |  | 0 | 300.2 | 492.9393 | 0 | 0 | 0 | 0 | 0 | 0 | 0 | 300.18 | 300.18 | 800.3795 |  | 8.738462 | 200.431 | 200 | 200 | 294 |  | 39.52864 | 25 | 6446 | 6.169929 | 47.49896 | 41.32903 | 25 | 993.4593 | 0 | 199.999422 | 200.34
03.08.2022 13:37:33 | 01:47:28 | 6448 |  | 0 | 300.2 | 492.9393 | 0 | 0 | 0 | 0 | 0 | 0 | 0 | 300.18 | 300.18 | 800.3795 |  | 8.741385 | 199.1379 | 200 | 200 | 294 |  | 39.57619 | 25 | 6448 | 6.124582 | 47.42673 | 41.30215 | 25 | 993.4593 | 0 | 199.999422 | 200.34
03.08.2022 13:37:35 | 01:47:30 | 6450 |  | 0 | 300.2 | 492.9393 | 0 | 0 | 0 | 0 | 0 | 0 | 0 | 300.18 | 300.18 | 800.3795 |  | 8.743031 | 200.431 | 200 | 200 | 294 |  | 39.62254 | 25 | 6450 | 6.08044 | 47.35089 | 41.27045 | 25 | 993.4593 | 0 | 199.999422 | 200.34
03.08.2022 13:37:37 | 01:47:32 | 6452 |  | 0 | 300.2 | 492.9393 | 0 | 0 | 0 | 0 | 0 | 0 | 0 | 300.18 | 300.18 | 800.3795 |  | 8.743923 | 200.431 | 200 | 200 | 298 |  | 39.66949 | 25 | 6452 | 6.036298 | 47.27324 | 41.23694 | 25 | 993.4593 | 0 | 199.999422 | 200.34
03.08.2022 13:37:39 | 01:47:34 | 6454 |  | 0 | 300.2 | 492.9393 | 0 | 0 | 0 | 0 | 0 | 0 | 0 | 300.18 | 300.18 | 800.3795 |  | 8.745979 | 199.1379 | 200 | 200 | 293 |  | 39.71564 | 25 | 6454 | 5.992958 | 47.19699 | 41.20403 | 25 | 993.4593 | 0 | 199.999422 | 200.34
03.08.2022 13:37:41 | 01:47:36 | 6456 |  | 0 | 300.2 | 492.9393 | 0 | 0 | 0 | 0 | 0 | 0 | 0 | 300.18 | 300.18 | 800.3795 |  | 8.74781 | 199.1379 | 200 | 200 | 293 |  | 39.7626 | 25 | 6456 | 5.949418 | 47.12175 | 41.17233 | 25 | 993.4593 | 0 | 199.999422 | 200.34
03.08.2022 13:37:43 | 01:47:38 | 6458 |  | 0 | 300.2 | 492.9393 | 0 | 0 | 0 | 0 | 0 | 0 | 0 | 300.18 | 300.18 | 800.3795 |  | 8.750187 | 200.431 | 200 | 200 | 296 |  | 39.80915 | 25 | 6458 | 5.906279 | 47.04731 | 41.14103 | 25 | 993.4593 | 0 | 199.999422 | 200.34
03.08.2022 13:37:45 | 01:47:40 | 6460 |  | 0 | 300.2 | 492.9393 | 0 | 0 | 0 | 0 | 0 | 0 | 0 | 300.18 | 300.18 | 800.3795 |  | 8.752231 | 200.431 | 200 | 200 | 295 |  | 39.8555 | 25 | 6460 | 5.864343 | 46.97126 | 41.10692 | 25 | 993.4593 | 0 | 199.999422 | 200.34
03.08.2022 13:37:47 | 01:47:42 | 6462 |  | 0 | 300.2 | 492.9393 | 0 | 0 | 0 | 0 | 0 | 0 | 0 | 300.18 | 300.18 | 800.3795 |  | 8.754338 | 200.431 | 200 | 200 | 293 |  | 39.90124 | 25 | 6462 | 5.822207 | 46.89542 | 41.07321 | 25 | 993.4593 | 0 | 199.999422 | 200.34
03.08.2022 13:37:49 | 01:47:44 | 6464 |  | 0 | 300.2 | 492.9393 | 0 | 0 | 0 | 0 | 0 | 0 | 0 | 300.18 | 300.18 | 800.3795 |  | 8.757051 | 199.1379 | 200 | 200 | 293 |  | 39.94639 | 25 | 6464 | 5.781275 | 46.82058 | 41.0393 | 25 | 993.4593 | 0 | 199.999422 | 200.34
03.08.2022 13:37:51 | 01:47:46 | 6466 |  | 0 | 300.2 | 492.9393 | 0 | 0 | 0 | 0 | 0 | 0 | 0 | 300.18 | 300.18 | 800.3795 |  | 8.759155 | 200.431 | 200 | 200 | 294 |  | 40.01521 | 25 | 6466 | 5.719677 | 46.70641 | 40.98673 | 25 | 993.4593 | 0 | 199.999422 | 200.34
03.08.2022 13:37:53 | 01:47:48 | 6468 |  | 0 | 300.2 | 492.9393 | 0 | 0 | 0 | 0 | 0 | 0 | 0 | 300.18 | 300.18 | 800.3795 |  | 8.761056 | 200.431 | 200 | 200 | 295 |  | 40.03728 | 25 | 6468 | 5.699211 | 46.66889 | 40.96968 | 25 | 993.4593 | 0 | 199.999422 | 200.34
03.08.2022 13:37:55 | 01:47:50 | 6470 |  | 0 | 300.2 | 492.9393 | 0 | 0 | 0 | 0 | 0 | 0 | 0 | 300.18 | 300.18 | 800.3795 |  | 8.763432 | 200.431 | 200 | 200 | 295 |  | 40.08383 | 25 | 6470 | 5.658881 | 46.59344 | 40.93456 | 25 | 993.4593 | 0 | 199.999422 | 200.34
03.08.2022 13:37:57 | 01:47:52 | 6472 |  | 0 | 300.2 | 492.9393 | 0 | 0 | 0 | 0 | 0 | 0 | 0 | 300.18 | 300.18 | 800.3795 |  | 8.766147 | 200.431 | 200 | 200 | 294 |  | 40.13078 | 25 | 6472 | 5.618551 | 46.5192 | 40.90065 | 25 | 993.4593 | 0 | 199.999422 | 200.34
03.08.2022 13:37:59 | 01:47:54 | 6474 |  | 0 | 300.2 | 492.9393 | 0 | 0 | 0 | 0 | 0 | 0 | 0 | 300.18 | 300.18 | 800.3795 |  | 8.768363 | 199.1379 | 200 | 200 | 296 |  | 40.17813 | 25 | 6474 | 5.579625 | 46.44577 | 40.86614 | 25 | 993.4593 | 0 | 199.999422 | 200.34
03.08.2022 13:38:01 | 01:47:56 | 6476 |  | 0 | 300.2 | 492.9393 | 0 | 0 | 0 | 0 | 0 | 0 | 0 | 300.18 | 300.18 | 800.3795 |  | 8.77019 | 200.431 | 200 | 200 | 295 |  | 40.22268 | 25 | 6476 | 5.541502 | 46.37333 | 40.83183 | 25 | 993.4593 | 0 | 199.999422 | 200.34
03.08.2022 13:38:03 | 01:47:58 | 6478 |  | 0 | 300.2 | 492.9393 | 0 | 0 | 0 | 0 | 0 | 0 | 0 | 300.18 | 300.18 | 800.3795 |  | 8.772013 | 200.431 | 200 | 200 | 295 |  | 40.22268 | 25 | 6478 | 5.541502 | 46.37333 | 40.83183 | 25 | 993.4593 | 0 | 199.999422 | 200.34
03.08.2022 13:38:05 | 01:48:00 | 6480 |  | 0 | 300.2 | 492.9393 | 0 | 0 | 0 | 0 | 0 | 0 | 0 | 300.18 | 300.18 | 800.3795 |  | 8.774439 | 199.1379 | 200 | 200 | 295 |  | 40.31357 | 25 | 6480 | 5.464253 | 46.22566 | 40.7614 | 25 | 993.4593 | 0 | 199.999422 | 200.34
03.08.2022 13:38:07 | 01:48:02 | 6482 |  | 0 | 300.2 | 492.9393 | 0 | 0 | 0 | 0 | 0 | 0 | 0 | 300.18 | 300.18 | 800.3795 |  | 8.776889 | 200.431 | 200 | 200 | 294 |  | 40.35852 | 25 | 6482 | 5.42593 | 46.14901 | 40.72308 | 25 | 993.4593 | 0 | 199.999422 | 200.34
03.08.2022 13:38:09 | 01:48:04 | 6484 |  | 0 | 300.2 | 492.9393 | 0 | 0 | 0 | 0 | 0 | 0 | 0 | 300.18 | 300.18 | 800.3795 |  | 8.778514 | 200.431 | 200 | 200 | 296 |  | 40.40467 | 25 | 6484 | 5.388208 | 46.07236 | 40.68416 | 25 | 993.4593 | 0 | 199.999422 | 200.34
03.08.2022 13:38:11 | 01:48:06 | 6486 |  | 0 | 300.2 | 492.9393 | 0 | 0 | 0 | 0 | 0 | 0 | 0 | 300.18 | 300.18 | 800.3795 |  | 8.780471 | 201.7241 | 200 | 200 | 297 |  | 40.47248 | 25 | 6486 | 5.332829 | 45.959 | 40.62617 | 25 | 993.4593 | 0 | 199.999422 | 200.34
03.08.2022 13:38:13 | 01:48:08 | 6488 |  | 0 | 300.2 | 492.9393 | 0 | 0 | 0 | 0 | 0 | 0 | 0 | 300.18 | 300.18 | 800.3795 |  | 8.782159 | 201.7241 | 200 | 200 | 297 |  | 40.47248 | 25 | 6488 | 5.332829 | 45.959 | 40.62617 | 25 | 993.4593 | 0 | 199.999422 | 200.34
03.08.2022 13:38:15 | 01:48:10 | 6490 |  | 0 | 300.2 | 492.9393 | 0 | 0 | 0 | 0 | 0 | 0 | 0 | 300.18 | 300.18 | 800.3795 |  | 8.783484 | 200.431 | 200 | 200 | 295 |  | 40.5409 | 25 | 6490 | 5.278856 | 45.84844 | 40.56959 | 25 | 993.4593 | 0 | 199.999422 | 200.34
03.08.2022 13:38:17 | 01:48:12 | 6492 |  | 0 | 300.2 | 492.9393 | 0 | 0 | 0 | 0 | 0 | 0 | 0 | 300.18 | 300.18 | 800.3795 |  | 8.78538 | 200.431 | 200 | 200 | 295 |  | 40.5409 | 25 | 6492 | 5.278856 | 45.84844 | 40.56959 | 25 | 993.4593 | 0 | 199.999422 | 200.34
03.08.2022 13:38:19 | 01:48:14 | 6494 |  | 0 | 300.2 | 492.9393 | 0 | 0 | 0 | 0 | 0 | 0 | 0 | 300.18 | 300.18 | 800.3795 |  | 8.787496 | 197.8448 | 200 | 200 | 294 |  | 40.58605 | 25 | 6494 | 5.24314 | 45.7742 | 40.53106 | 25 | 993.4593 | 0 | 199.999422 | 200.34
03.08.2022 13:38:21 | 01:48:16 | 6496 |  | 0 | 300.2 | 492.9393 | 0 | 0 | 0 | 0 | 0 | 0 | 0 | 300.18 | 300.18 | 800.3795 |  | 8.789448 | 199.1379 | 200 | 200 | 295 |  | 40.632 | 25 | 6496 | 5.207827 | 45.69956 | 40.49174 | 25 | 993.4593 | 0 | 199.999422 | 200.34
03.08.2022 13:38:23 | 01:48:18 | 6498 |  | 0 | 300.2 | 492.9393 | 0 | 0 | 0 | 0 | 0 | 0 | 0 | 300.18 | 300.18 | 800.3795 |  | 8.7914 | 199.1379 | 200 | 200 | 296 |  | 40.67654 | 25 | 6498 | 5.172713 | 45.62492 | 40.45221 | 25 | 993.4593 | 0 | 199.999422 | 200.34
03.08.2022 13:38:25 | 01:48:20 | 6500 |  | 0 | 300.2 | 492.9393 | 0 | 0 | 0 | 0 | 0 | 0 | 0 | 300.18 | 300.18 | 800.3795 |  | 8.793297 | 204.3103 | 200 | 200 | 298 |  | 40.72108 | 25 | 6500 | 5.1376 | 45.55068 | 40.41308 | 25 | 993.4593 | 0 | 199.999422 | 200.34
03.08.2022 13:38:27 | 01:48:22 | 6502 |  | 0 | 300.2 | 492.9393 | 0 | 0 | 0 | 0 | 0 | 0 | 0 | 300.18 | 300.18 | 800.3795 |  | 8.795307 | 200.431 | 200 | 200 | 299 |  | 40.76443 | 25 | 6502 | 5.104092 | 45.47604 | 40.37195 | 25 | 993.4593 | 0 | 199.999422 | 200.34
03.08.2022 13:38:29 | 01:48:24 | 6504 |  | 0 | 300.2 | 492.9393 | 0 | 0 | 0 | 0 | 0 | 0 | 0 | 300.18 | 300.18 | 800.3795 |  | 8.797593 | 200.431 | 200 | 200 | 298 |  | 40.80937 | 25 | 6504 | 5.070183 | 45.4016 | 40.33142 | 25 | 993.4593 | 0 | 199.999422 | 200.34
03.08.2022 13:38:31 | 01:48:26 | 6506 |  | 0 | 300.2 | 492.9393 | 0 | 0 | 0 | 0 | 0 | 0 | 0 | 300.18 | 300.18 | 800.3795 |  | 8.799432 | 199.1379 | 200 | 200 | 297 |  | 40.85331 | 25 | 6506 | 5.036875 | 45.32857 | 40.29169 | 25 | 993.4593 | 0 | 199.999422 | 200.34
03.08.2022 13:38:33 | 01:48:28 | 6508 |  | 0 | 300.2 | 492.9393 | 0 | 0 | 0 | 0 | 0 | 0 | 0 | 300.18 | 300.18 | 800.3795 |  | 8.801447 | 197.8448 | 200 | 200 | 295 |  | 40.91732 | 25 | 6508 | 4.986914 | 45.21841 | 40.2315 | 25 | 993.4593 | 0 | 199.999422 | 200.34
03.08.2022 13:38:35 | 01:48:30 | 6510 |  | 0 | 300.2 | 492.9393 | 0 | 0 | 0 | 0 | 0 | 0 | 0 | 300.18 | 300.18 | 800.3795 |  | 8.803333 | 199.1379 | 200 | 200 | 295 |  | 40.93979 | 25 | 6510 | 4.970862 | 45.1823 | 40.21143 | 25 | 993.4593 | 0 | 199.999422 | 200.34
03.08.2022 13:38:37 | 01:48:32 | 6512 |  | 0 | 300.2 | 492.9393 | 0 | 0 | 0 | 0 | 0 | 0 | 0 | 300.18 | 300.18 | 800.3795 |  | 8.805399 | 200.431 | 200 | 200 | 297 |  | 40.98293 | 25 | 6512 | 4.938559 | 45.10866 | 40.1701 | 25 | 993.4593 | 0 | 199.999422 | 200.34
03.08.2022 13:38:39 | 01:48:34 | 6514 |  | 0 | 300.2 | 492.9393 | 0 | 0 | 0 | 0 | 0 | 0 | 0 | 300.18 | 300.18 | 800.3795 |  | 8.80746 | 200.431 | 200 | 200 | 297 |  | 41.02647 | 25 | 6514 | 4.905653 | 45.03602 | 40.13037 | 25 | 993.4593 | 0 | 199.999422 | 200.34
03.08.2022 13:38:41 | 01:48:36 | 6516 |  | 0 | 300.2 | 492.9393 | 0 | 0 | 0 | 0 | 0 | 0 | 0 | 300.18 | 300.18 | 800.3795 |  | 8.808973 | 200.431 | 200 | 200 | 296 |  | 41.07101 | 25 | 6516 | 4.872345 | 44.96239 | 40.09004 | 25 | 993.4593 | 0 | 199.999422 | 200.34
03.08.2022 13:38:43 | 01:48:38 | 6518 |  | 0 | 300.2 | 492.9393 | 0 | 0 | 0 | 0 | 0 | 0 | 0 | 300.18 | 300.18 | 800.3795 |  | 8.811091 | 201.7241 | 200 | 200 | 296 |  | 41.11475 | 25 | 6518 | 4.841044 | 44.88995 | 40.04891 | 25 | 993.4593 | 0 | 199.999422 | 200.34
03.08.2022 13:38:45 | 01:48:40 | 6520 |  | 0 | 300.2 | 492.9393 | 0 | 0 | 0 | 0 | 0 | 0 | 0 | 300.18 | 300.18 | 800.3795 |  | 8.813371 | 197.8448 | 200 | 200 | 299 |  | 41.15729 | 25 | 6520 | 4.809543 | 44.81872 | 40.00918 | 25 | 993.4593 | 0 | 199.999422 | 200.34
03.08.2022 13:38:47 | 01:48:42 | 6522 |  | 0 | 300.2 | 492.9393 | 0 | 0 | 0 | 0 | 0 | 0 | 0 | 300.18 | 300.18 | 800.3795 |  | 8.814992 | 199.1379 | 200 | 200 | 297 |  | 41.20003 | 25 | 6522 | 4.778442 | 44.74609 | 39.96765 | 25 | 993.4593 | 0 | 199.999422 | 200.34
03.08.2022 13:38:49 | 01:48:44 | 6524 |  | 0 | 300.2 | 492.9393 | 0 | 0 | 0 | 0 | 0 | 0 | 0 | 300.18 | 300.18 | 800.3795 |  | 8.817175 | 200.431 | 200 | 200 | 299 |  | 41.24197 | 25 | 6524 | 4.748345 | 44.67225 | 39.9239 | 25 | 993.4593 | 0 | 199.999422 | 200.34
03.08.2022 13:38:51 | 01:48:46 | 6526 |  | 0 | 300.2 | 492.9393 | 0 | 0 | 0 | 0 | 0 | 0 | 0 | 300.18 | 300.18 | 800.3795 |  | 8.819683 | 200.431 | 200 | 200 | 296 |  | 41.2831 | 25 | 6526 | 4.717646 | 44.60002 | 39.88237 | 25 | 993.4593 | 0 | 199.999422 | 200.34
03.08.2022 13:38:53 | 01:48:48 | 6528 |  | 0 | 300.2 | 492.9393 | 0 | 0 | 0 | 0 | 0 | 0 | 0 | 300.18 | 300.18 | 800.3795 |  | 8.821482 | 199.1379 | 200 | 200 | 301 |  | 41.32503 | 25 | 6528 | 4.687549 | 44.52578 | 39.83823 | 25 | 993.4593 | 0 | 199.999422 | 200.34
03.08.2022 13:38:55 | 01:48:50 | 6530 |  | 0 | 300.2 | 492.9393 | 0 | 0 | 0 | 0 | 0 | 0 | 0 | 300.18 | 300.18 | 800.3795 |  | 8.823383 | 200.431 | 200 | 200 | 295 |  | 41.36717 | 25 | 6530 | 4.657452 | 44.45335 | 39.79589 | 25 | 993.4593 | 0 | 199.999422 | 200.34
03.08.2022 13:38:57 | 01:48:52 | 6532 |  | 0 | 300.2 | 492.9393 | 0 | 0 | 0 | 0 | 0 | 0 | 0 | 300.18 | 300.18 | 800.3795 |  | 8.82546 | 200.431 | 200 | 200 | 297 |  | 41.4085 | 25 | 6532 | 4.627556 | 44.3791 | 39.75155 | 25 | 993.4593 | 0 | 199.999422 | 200.34
03.08.2022 13:38:59 | 01:48:54 | 6534 |  | 0 | 300.2 | 492.9393 | 0 | 0 | 0 | 0 | 0 | 0 | 0 | 300.18 | 300.18 | 800.3795 |  | 8.827647 | 201.7241 | 200 | 200 | 300 |  | 41.45064 | 25 | 6534 | 4.599064 | 44.30547 | 39.70641 | 25 | 993.4593 | 0 | 199.999422 | 200.34
03.08.2022 13:39:01 | 01:48:56 | 6536 |  | 0 | 300.2 | 492.9393 | 0 | 0 | 0 | 0 | 0 | 0 | 0 | 300.18 | 300.18 | 800.3795 |  | 8.829557 | 200.431 | 200 | 200 | 298 |  | 41.49538 | 25 | 6536 | 4.569569 | 44.23183 | 39.66226 | 25 | 993.4593 | 0 | 199.999422 | 200.34
03.08.2022 13:39:03 | 01:48:58 | 6538 |  | 0 | 300.2 | 492.9393 | 0 | 0 | 0 | 0 | 0 | 0 | 0 | 300.18 | 300.18 | 800.3795 |  | 8.831468 | 199.1379 | 200 | 200 | 299 |  | 41.53932 | 25 | 6538 | 4.541679 | 44.15839 | 39.61671 | 25 | 993.4593 | 0 | 199.999422 | 200.34
03.08.2022 13:39:05 | 01:49:00 | 6540 |  | 0 | 300.2 | 492.9393 | 0 | 0 | 0 | 0 | 0 | 0 | 0 | 300.18 | 300.18 | 800.3795 |  | 8.833535 | 197.8448 | 200 | 200 | 298 |  | 41.58407 | 25 | 6540 | 4.513187 | 44.08696 | 39.57378 | 25 | 993.4593 | 0 | 199.999422 | 200.34
03.08.2022 13:39:07 | 01:49:02 | 6542 |  | 0 | 300.2 | 492.9393 | 0 | 0 | 0 | 0 | 0 | 0 | 0 | 300.18 | 300.18 | 800.3795 |  | 8.835209 | 199.1379 | 200 | 200 | 295 |  | 41.62861 | 25 | 6542 | 4.484695 | 44.01674 | 39.53204 | 25 | 993.4593 | 0 | 199.999422 | 200.34
03.08.2022 13:39:09 | 01:49:04 | 6544 |  | 0 | 300.2 | 492.9393 | 0 | 0 | 0 | 0 | 0 | 0 | 0 | 300.18 | 300.18 | 800.3795 |  | 8.837457 | 199.1379 | 200 | 200 | 298 |  | 41.67416 | 25 | 6544 | 4.456604 | 43.9429 | 39.48629 | 25 | 993.4593 | 0 | 199.999422 | 200.34
03.08.2022 13:39:11 | 01:49:06 | 6546 |  | 0 | 300.2 | 492.9393 | 0 | 0 | 0 | 0 | 0 | 0 | 0 | 300.18 | 300.18 | 800.3795 |  | 8.839084 | 200.431 | 200 | 200 | 299 |  | 41.7191 | 25 | 6546 | 4.428514 | 43.87147 | 39.44295 | 25 | 993.4593 | 0 | 199.999422 | 200.34
03.08.2022 13:39:13 | 01:49:08 | 6548 |  | 0 | 300.2 | 492.9393 | 0 | 0 | 0 | 0 | 0 | 0 | 0 | 300.18 | 300.18 | 800.3795 |  | 8.84127 | 201.7241 | 200 | 200 | 297 |  | 41.76505 | 25 | 6548 | 4.400624 | 43.79903 | 39.39841 | 25 | 993.4593 | 0 | 199.999422 | 200.34
03.08.2022 13:39:15 | 01:49:10 | 6550 |  | 0 | 300.2 | 492.9393 | 0 | 0 | 0 | 0 | 0 | 0 | 0 | 300.18 | 300.18 | 800.3795 |  | 8.842566 | 199.1379 | 200 | 200 | 296 |  | 41.8096 | 25 | 6550 | 4.373537 | 43.72741 | 39.35387 | 25 | 993.4593 | 0 | 199.999422 | 200.34
03.08.2022 13:39:17 | 01:49:12 | 6552 |  | 0 | 300.2 | 492.9393 | 0 | 0 | 0 | 0 | 0 | 0 | 0 | 300.18 | 300.18 | 800.3795 |  | 8.844751 | 199.1379 | 200 | 200 | 298 |  | 41.85294 | 25 | 6552 | 4.347252 | 43.65557 | 39.30832 | 25 | 993.4593 | 0 | 199.999422 | 200.34
03.08.2022 13:39:19 | 01:49:14 | 6554 |  | 0 | 300.2 | 492.9393 | 0 | 0 | 0 | 0 | 0 | 0 | 0 | 300.18 | 300.18 | 800.3795 |  | 8.846275 | 199.1379 | 200 | 200 | 298 |  | 41.89728 | 25 | 6554 | 4.320767 | 43.58294 | 39.26217 | 25 | 993.4593 | 0 | 199.999422 | 200.34
03.08.2022 13:39:21 | 01:49:16 | 6556 |  | 0 | 300.2 | 492.9393 | 0 | 0 | 0 | 0 | 0 | 0 | 0 | 300.18 | 300.18 | 800.3795 |  | 8.847802 | 196.5517 | 200 | 200 | 294 |  | 41.94162 | 25 | 6556 | 4.294883 | 43.5099 | 39.21502 | 25 | 993.4593 | 0 | 199.999422 | 200.34
03.08.2022 13:39:23 | 01:49:18 | 6558 |  | 0 | 300.2 | 492.9393 | 0 | 0 | 0 | 0 | 0 | 0 | 0 | 300.18 | 300.18 | 800.3795 |  | 8.849485 | 200.431 | 200 | 200 | 297 |  | 41.98516 | 25 | 6558 | 4.268599 | 43.43908 | 39.17048 | 25 | 993.4593 | 0 | 199.999422 | 200.34
03.08.2022 13:39:25 | 01:49:20 | 6560 |  | 0 | 300.2 | 492.9393 | 0 | 0 | 0 | 0 | 0 | 0 | 0 | 300.18 | 300.18 | 800.3795 |  | 8.851847 | 196.5517 | 200 | 200 | 299 |  | 42.0277 | 25 | 6560 | 4.242715 | 43.36624 | 39.12353 | 25 | 993.4593 | 0 | 199.999422 | 200.34
03.08.2022 13:39:27 | 01:49:22 | 6562 |  | 0 | 300.2 | 492.9393 | 0 | 0 | 0 | 0 | 0 | 0 | 0 | 300.18 | 300.18 | 800.3795 |  | 8.853766 | 199.1379 | 200 | 200 | 297 |  | 42.07204 | 25 | 6562 | 4.217233 | 43.293 | 39.07577 | 25 | 993.4593 | 0 | 199.999422 | 200.34
03.08.2022 13:39:29 | 01:49:24 | 6564 |  | 0 | 300.2 | 492.9393 | 0 | 0 | 0 | 0 | 0 | 0 | 0 | 300.18 | 300.18 | 800.3795 |  | 8.856569 | 203.0172 | 200 | 200 | 296 |  | 42.11518 | 25 | 6564 | 4.192353 | 43.22137 | 39.02902 | 25 | 993.4593 | 0 | 199.999422 | 200.34
03.08.2022 13:39:31 | 01:49:26 | 6566 |  | 0 | 300.2 | 492.9393 | 0 | 0 | 0 | 0 | 0 | 0 | 0 | 300.18 | 300.18 | 800.3795 |  | 8.859263 | 201.7241 | 200 | 200 | 299 |  | 42.15812 | 25 | 6566 | 4.167673 | 43.14954 | 38.98187 | 25 | 993.4593 | 0 | 199.999422 | 200.34
03.08.2022 13:39:33 | 01:49:28 | 6568 |  | 0 | 300.2 | 492.9393 | 0 | 0 | 0 | 0 | 0 | 0 | 0 | 300.18 | 300.18 | 800.3795 |  | 8.86035 | 200.431 | 200 | 200 | 298 |  | 42.22253 | 25 | 6568 | 4.130955 | 43.0428 | 38.91184 | 25 | 993.4593 | 0 | 199.999422 | 200.34
03.08.2022 13:39:35 | 01:49:30 | 6570 |  | 0 | 300.2 | 492.9393 | 0 | 0 | 0 | 0 | 0 | 0 | 0 | 300.18 | 300.18 | 800.3795 |  | 8.862033 | 201.7241 | 200 | 200 | 297 |  | 42.2444 | 25 | 6570 | 4.118715 | 43.00668 | 38.88796 | 25 | 993.4593 | 0 | 199.999422 | 200.34
03.08.2022 13:39:37 | 01:49:32 | 6572 |  | 0 | 300.2 | 492.9393 | 0 | 0 | 0 | 0 | 0 | 0 | 0 | 300.18 | 300.18 | 800.3795 |  | 8.864116 | 200.431 | 200 | 200 | 294 |  | 42.28754 | 25 | 6572 | 4.094036 | 42.93525 | 38.84121 | 25 | 993.4593 | 0 | 199.999422 | 200.34
03.08.2022 13:39:39 | 01:49:34 | 6574 |  | 0 | 300.2 | 492.9393 | 0 | 0 | 0 | 0 | 0 | 0 | 0 | 300.18 | 300.18 | 800.3795 |  | 8.86593 | 200.431 | 200 | 200 | 296 |  | 42.33088 | 25 | 6574 | 4.07056 | 42.86181 | 38.79125 | 25 | 993.4593 | 0 | 199.999422 | 200.34
03.08.2022 13:39:41 | 01:49:36 | 6576 |  | 0 | 300.2 | 492.9393 | 0 | 0 | 0 | 0 | 0 | 0 | 0 | 300.18 | 300.18 | 800.3795 |  | 8.868183 | 199.1379 | 200 | 200 | 297 |  | 42.37341 | 25 | 6576 | 4.046884 | 42.78998 | 38.7431 | 25 | 993.4593 | 0 | 199.999422 | 200.34
03.08.2022 13:39:43 | 01:49:38 | 6578 |  | 0 | 300.2 | 492.9393 | 0 | 0 | 0 | 0 | 0 | 0 | 0 | 300.18 | 300.18 | 800.3795 |  | 8.869985 | 200.431 | 200 | 200 | 293 |  | 42.41575 | 25 | 6578 | 4.023609 | 42.71955 | 38.69595 | 25 | 993.4593 | 0 | 199.999422 | 200.34
03.08.2022 13:39:45 | 01:49:40 | 6580 |  | 0 | 300.2 | 492.9393 | 0 | 0 | 0 | 0 | 0 | 0 | 0 | 300.18 | 300.18 | 800.3795 |  | 8.872729 | 199.1379 | 200 | 200 | 297 |  | 42.45949 | 25 | 6580 | 3.999932 | 42.65013 | 38.6502 | 25 | 993.4593 | 0 | 199.999422 | 200.34
03.08.2022 13:39:47 | 01:49:42 | 6582 |  | 0 | 300.2 | 492.9393 | 0 | 0 | 0 | 0 | 0 | 0 | 0 | 300.18 | 300.18 | 800.3795 |  | 8.875189 | 199.1379 | 200 | 200 | 298 |  | 42.50163 | 25 | 6582 | 3.977259 | 42.58231 | 38.60505 | 25 | 993.4593 | 0 | 199.999422 | 200.34
03.08.2022 13:39:49 | 01:49:44 | 6584 |  | 0 | 300.2 | 492.9393 | 0 | 0 | 0 | 0 | 0 | 0 | 0 | 300.18 | 300.18 | 800.3795 |  | 8.876927 | 201.7241 | 200 | 200 | 296 |  | 42.54316 | 25 | 6584 | 3.953783 | 42.51369 | 38.55991 | 25 | 993.4593 | 0 | 199.999422 | 200.34
03.08.2022 13:39:51 | 01:49:46 | 6586 |  | 0 | 300.2 | 492.9393 | 0 | 0 | 0 | 0 | 0 | 0 | 0 | 300.18 | 300.18 | 800.3795 |  | 8.879175 | 200.431 | 200 | 200 | 293 |  | 42.5867 | 25 | 6586 | 3.931511 | 42.44407 | 38.51255 | 25 | 993.4593 | 0 | 199.999422 | 200.34
03.08.2022 13:39:53 | 01:49:48 | 6588 |  | 0 | 300.2 | 492.9393 | 0 | 0 | 0 | 0 | 0 | 0 | 0 | 300.18 | 300.18 | 800.3795 |  | 8.880931 | 200.431 | 200 | 200 | 293 |  | 42.62884 | 25 | 6588 | 3.908638 | 42.37244 | 38.4638 | 25 | 993.4593 | 0 | 199.999422 | 200.34
03.08.2022 13:39:55 | 01:49:50 | 6590 |  | 0 | 300.2 | 492.9393 | 0 | 0 | 0 | 0 | 0 | 0 | 0 | 300.18 | 300.18 | 800.3795 |  | 8.882564 | 200.431 | 200 | 200 | 299 |  | 42.67258 | 25 | 6590 | 3.885764 | 42.30321 | 38.41745 | 25 | 993.4593 | 0 | 199.999422 | 200.34
03.08.2022 13:39:57 | 01:49:52 | 6592 |  |  | 300.2 | 492.9393 | [7 empty] | 300.18 | 300.18 | 800.3795 |  |  | 200.431 | 200 | 200 | 292 |  | 42.71632 | 25 | 6592 | 3.864094 | 42.23278 | 38.36869 | 25 | 993.4593 |  | 199.999422 | 200.34

## Recipe
# | Type | Action / Note / Sample | Duration | Start Time | End Time | Tr | Tj | R | Mr | Vr
1 | Operation | Start of experiment on 09.02.2022 at 11:15:15 with thermostat off and stirrer off Details: Initially the operation started as 'First Fill and Safety Limits ' | 00:00:04 | 00:00:00 | 00:00:05 | 15.1181669235229 °C | 12.1554250717163 °C | 0 rpm | 0 g | 0 ml
2 | Operation | Add 200.34 ml of Water at once | 00:00:16 | 00:00:05 | 00:00:21 | 15.1081342697144 °C | 12.1528167724609 °C | 0 rpm | 0 g | 0 ml
3 | Operation | Ramp stirrer speed to 300 rpm over 10 sec | 00:00:11 | 00:00:06 | 00:00:17 | 15.1081342697144 °C | 12.1528167724609 °C | 0 rpm | 0 g | 0 ml
4 | Operation | Heat Tr to 60 °C as fast as possible | 00:09:03 | 00:00:06 | 00:09:09 | 15.1081342697144 °C | 12.1528167724609 °C | 0 rpm | 199.999422 g | 200.34 ml
P1 | Phase | Phase 2: Dosing phase Start condition: Tr ≥ 60 °C Details: After -00:00:25, Waiting for start condition before starting phase. | 00:30:33 | 00:09:35 | 00:40:08 | 58.9976348876953 °C | 84.3501815795898 °C | 298.706878662109 rpm | 800.379457400391 g | 993.459287901128 ml
5 | Operation | Dose 300 g of Ammonia at 10 g/min using Dosing2 | 00:30:33 | 00:09:35 | 00:40:08 | 60.0349807739258 °C | 70.5976486206055 °C | 300 rpm | 800.379457400391 g | 993.459287901128 ml
6 | Operation | Dose 300 g of Mg nitrate + Ni nitrate solution at 10 g/min using Dosing1 | 00:30:33 | 00:09:35 | 00:40:08 | 60.0349807739258 °C | 70.5976486206055 °C | 300 rpm | 800.379457400391 g | 993.459287901128 ml
P2 | Phase | Phase 3: Aging phase | 01:00:00 | 00:40:08 | 01:40:08 | 60.1106224060059 °C | 76.4398803710938 °C | 300 rpm | 800.379457400391 g | 993.459287901128 ml
7 | Operation | Wait 60 min | 01:00:00 | 00:40:08 | 01:40:08 | 60.1106224060059 °C | 76.4398803710938 °C | 300 rpm | 800.379457400391 g | 993.459287901128 ml
P3 | Phase | Phase 4: Cooling | 00:09:44 | 01:40:08 | 01:49:53 | 59.9992637634277 °C | 63.0806121826172 °C | 300 rpm | 800.379457400391 g | 993.459287901128 ml
8 | Operation | Cool Tr to 25 °C as fast as possible Details: After 00:09:43, Operation was aborted as the Experiment was aborted. | 00:09:43 | 01:40:08 | 01:49:52 | 59.9992637634277 °C | 63.0806121826172 °C | 300 rpm | 800.379457400391 g | 993.459287901128 ml
9 | Operation | Ramp stirrer speed to 200 rpm over 10 sec | 00:00:12 | 01:40:08 | 01:40:21 | 59.9992637634277 °C | 63.0806121826172 °C | 300 rpm | 800.379457400391 g | 993.459287901128 ml
10 | Operation | End of experiment on 03.08.2022 at 13:39:57 with Tj set to 25 °C and R set to 100 rpm Details: Initially the operation started as 'End Experiment Tj set to 25 °C and R set to 100 rpm' | 00:00:00 | 01:49:52 | 01:49:52 | 42.2327842712402 °C | 3.86409425735474 °C | 200.431015014648 rpm | 800.379457400391 g | 993.459287901128 ml